## Sheet1
No. | Author | Year | Test type | Remark | Specimen | fy | Ld | la mm | fcm | db | Ld/d_b | La/d_b | b | cos,avg | cth | ch | Nh | Bottom cover | c/d_b | c2/d_b | Anh/Ab | Eff. Anh/Ab | Ah/Ab | head eff.d | head fy | head thickness | Fsu at La, test | Unnamed: 28 | fyt MPa | dtr | Ntr | st | Ntr (num. of stirrups) | Ntr (num. of stirrups).1 | Unnamed: 35 | hef | Area ratio | Nb | Unnamed: 39 | Unnamed: 40 | 기둥주근에 의한 풀아웃 강도증가 가정 | ACI pullout | Punching shear | fte | Unnamed: 45 | Unnamed: 46 | Unnamed: 47 | Unnamed: 48 | ACI, fs Mpa | phi | fs,head | xi | fs,bond | fs | Unnamed: 55 | phi.1 | fs.1 | Unnamed: 58 | fs,head Modified | fs,head flexural | Unnamed: 61 | cs | cmin | cmax | c | w | (cw+K)db | Unnamed: 68 | cd | a1_no | a2_no | a3_no | alpha2 x alpha3 | ita2 | fbd_no | fs,EC2 | cmin.1 | cmax.1 | a2 | kd | Ktr | a3 | ita3 | ita4 | fbd0 | fbd | a1 | fs,MC2010 | Unnamed: 89 | test/ACI | test/Thompson | test/Chun | test/MC2010 | test/proposed | Simplified | Shao | Unnamed: 97 | ACI 무보강 | Thompson 무보강 | MC 무보강 | Shao 무보강 | Pro 무보강 | Simple 무보강 | ACI 보강 | Thompson 보강 | MC 보강 | Shao 보강 | Pro 보강 | Simple 보강 | Unnamed: 110 | Unnamed: 111 | total length mm | Unnamed: 113 | normal length | C1 | existing modi.tau_u | del_f/s1 | avg.tau1 | tau2 | tau3 | fs.2 | Unnamed: 122 | dh/d_b | head bearing | fs.3 | 무보강 | Unnamed: 127 | a1_no.1 | a2_no.1 | a3_no.1 | alpha2 x alpha3.1 | Unnamed: 132 | fs.4 | Fh | Unnamed: 135 | Unnamed: 136 | existing modi.tau_u.1 | Unnamed: 138 | alpha | l1 | Unnamed: 141 | del_a | avg. ep1,2 | del_c1 | del_f | del_f/s1.1 | tau1 | tau2.1 | l2 | l3 | C1.1 | tau3.1 | fs.5 | l2 by la/ld | l3 by la/ld | Unnamed: 156 | 차이값 보정 | 무보강.1 | 보강 | Unnamed: 160 | Unnamed: 161 | ACI | Thompson | Shao.1 | MC2010 | Proposed | Simplified.1 | 45 | Unnamed: 169 | Unnamed: 170 | Unnamed: 171 | phi_cs1 | phi_o1 | Unnamed: 174 | fs Mpa | Unnamed: 176 | Unnamed: 177 | Unnamed: 178 | phi_cs | phi_o | Unnamed: 181 | fs Mpa.1 | Unnamed: 183 | Unnamed: 184 | Unnamed: 185 | Unnamed: 186 | Unnamed: 187
138 | Hong | 2007 | Joint type |  | #18-M-0.5L-(1) | 447.7 | 479 | 479 | 24.2 | 57.3 | 8.359511 | 8.359511 | 350 | 146.35 | 459 | 0 | 1 | 853 | 3.054101 | 3.054101 | 4 | 4 | 5 | 128.1267 | 447.7 | 20 | 119.721 |  |  | 0 | 0 | 479 |  |  |  | 479 | 0.243563 | 199.9916 | 0.7730689 | 1.25 | 1 | 47.07077 |  |  | 47.07077 | 1 | 6.280692 | 0 | 216.4387 | 1 | 295.637 | 0.44 | 49.75926 | 345.3963 |  | 1.388525 | 376.2217 |  | 283.552 | 221.3355 | 0.7805817 | [7 empty] | 146.35 | [7 empty] | 146.35 | 146.35 | 1.598156 | 0 | 0 | 0 | 0.7797145 | 1.1046 | 1.482915 | 2.36993 | 1 | 221.4416 | [22 empty] | 0 | 479 |  |  | 1.430334e-05 | 5.629823 |  |  |  |  | 47.07077 | 0.2424724 |  | 47.07077 |  |  |  | 0.85 | 0.8445899 | 1 | 0.8445899 | [5 empty] | 5.629823 |  |  | 128.1267 | 2.236068 | 0.06521168 |  |  | 0.06521168 | 0.2420233 | 3.191814 | 4.577346 | 231.1233 | 119.75 | 1.430334e-05 | 5.342067 | 194.1284 | [25 empty] | 1 | 0.85 | 0 | 144.8165
142 | Hong | 2007 | Joint type |  | #11-M-0.5L-(1) | 450.6 | 217 | 217 | 24.6 | 35.8 | 6.061453 | 6.061453 | 220 | 92.1 | 205 | 0 | 1 | 369 | 3.072626 | 3.072626 | 4 | 4 | 5 | 80.05123 | 450.6 | 12 | 118.7873 |  |  | 0 | 0 | 217 |  |  |  | 217 | 0.3379416 | 150.5829 | 0.8013825 | 1.25 | 1 | 50.97619 |  |  | 53.32032 | 0.9560367 | 5.670378 | 0 | 158.2307 | 1 | 302.3464 | 0.44 | 36.37723 | 338.7236 |  | 1.393156 | 332.9458 |  | 289.9871 | 363.0334 | 1.251895 | [7 empty] | 92.1 | [7 empty] | 92.1 | 92.1 | 1.603941 | 0 | 0 | 0 | 0.8978775 | 1.0988 | 1.712661 | 2.747006 | 1 | 231.4238 | [22 empty] | 0 | 217 |  |  | 1.040288e-05 | 5.688637 |  |  |  |  | 53.32032 | 0.3470344 |  | 53.32032 |  |  |  | 0.85 | 0.8427374 | 1 | 0.8427374 | [5 empty] | 5.688637 |  |  | 80.05123 | 2.236068 | 0.04577574 |  |  | 0.04577574 | 0.1685028 | 2.790301 | 4.482846 | 82.69877 | 54.25 | 1.040288e-05 | 5.600343 | 153.6456 | [25 empty] | 1 | 0.85 | 0 | 133.392
146 | Hong | 2007 | Joint type |  | #8-M-0.5L-(1) | 454.8 | 161 | 161 | 25.1 | 25.4 | 6.338583 | 6.338583 | 160 | 67.3 | 153 | 0 | 1 | 278 | 3.149606 | 3.149606 | 4 | 4 | 5 | 56.79613 | 454.8 | 9 | 112.7451 |  |  | 0 | 0 | 161 |  |  | 19.01575 | 161 | 0.3312629 | 183.733 | 0.7993789 | 1.25 | 1 | 60.8167 |  |  | 66.85808 | 0.9096387 | 4.729727 | 0 | 167.1381 | 1 | 316.2205 | 0.44 | 38.42505 | 354.6455 |  | 1.412402 | 346.8412 |  | 303.2941 | 1084.972 | 3.577294 | [7 empty] | 67.3 | [7 empty] | 67.3 | 67.3 | 1.627761 | 0 | 0 | 0 | 0.9952493 | 1.0904 | 1.902929 | 3.097514 | 1 | 264.3863 | [22 empty] | 0 | 161 |  |  | 1.091968e-05 | 6.443478 |  |  |  |  | 66.85808 | 0.3622979 |  | 66.85808 |  |  |  | 0.85 | 0.8350394 | 1 | 0.8350394 | [5 empty] | 6.443478 |  |  | 56.79613 | 2.236068 | 0.04031604 |  |  | 0.04031604 | 0.1469198 | 2.991938 | 5.02708 | 63.95387 | 40.25 | 1.091968e-05 | 6.356322 | 184.539 | [25 empty] | 1 | 0.85 | 0 | 166.4387
147 | Chun | 2017 | Joint type |  | D43-L7-C1-S42 | 606 | 301 | 301 | 47.9 | 43 | 7 | 7 | 541.8 | 43 | 56 | 369.8 | 2 | 138.1667 | 1.5 | 1.5 | 4 | 4 | 5 | 96.15092 | 606 | 19 | 312.5 |  | 0.9612939 | 0 | 0 | 301 |  |  | 2.1875 | 301 | 0.6 | 124.4402 | 0.7428571 | 1.25 | 2.5 | 173.3274 | 173.3274 | 3.956808 | 173.3274 | 1 | 1.658133 | 0 | 254.9836 | 1 | 287.4 | 0.44 | 58.62072 | 346.0207 |  | 1 | 352.9701 |  | 275.6517 | 641.6562 | 2.327778 | [7 empty] | 43 | [7 empty] | 43 | 184.9 | 1.244573 | 0 | 0 | 0 | 0.8498484 | 0.844 | 1.73748 | 2.16242 | 1 | 190.2929 |  | 1.225569 | 0.9031251 | 0.8853441 | 1.642205 | 0.9612939 | 1.00498 | 1.383894 |  | 1.225569 | 0.9031251 | 1.642205 | 1.383894 | 0.9612939 | 1.00498 | [7 empty] | 0 | 301 |  |  | 1.409194e-05 | 6.689609 | 0.3384481 | 4.337081 | 5.637968 | 6.427628 | 325.0827 | 1.000119 | 2.236068 | 173.3274 |  |  |  | 0.85 | 1 | 1 | 1 |  | 310.9514 | 170.4696 |  |  | 6.689609 |  |  | 96.15092 | 2.236068 | 0.1280841 |  |  | 0.1280841 | 0.3378833 | 4.334185 | 5.636857 | 129.5991 | 75.25 | 1.409194e-05 | 6.427707 | 325.0439 | [8 empty] | 1.4 | 1 | 1.4 | 1.8 | 1 | 1.2 | 0 | [10 empty] | 1.25 | 0.5 | 0 | 225.8121
148 | Chun | 2017 | Joint type |  | D43-L7-C1-S42-HP0.5 | 606 | 301 | 301 | 47.9 | 43 | 7 | 7 | 541.8 | 43 | 56 | 369.8 | 2 | 138.1667 | 1.5 | 1.5 | 4 | 4 | 5 | 96.15092 | 606 | 19 | 417 |  | 1.278572 | 15.9 | 1 | 370 | 2 | 1 | 2.1875 | 301 | 0.6 | 124.4402 | 0.7428571 | 1.25 | 2.5 | 173.3274 | 173.3274 | 3.956808 | 173.3274 | 1 | 1.658133 | 0 | 254.9836 | 1 | 287.4 | 0.44 | 58.62072 | 346.0207 |  | 1.19968 | 423.4511 |  | 275.6517 | 641.6562 | 2.327778 | [7 empty] | 43 | [7 empty] | 43 | 184.9 | 1.244573 | 20 | 0.01247998 | 0.04959964 | 0.8498484 | 0.844 | 1.73748 | 2.248598 | 1 | 197.8766 |  | 1.635399 | 1.20513 | 0.9847655 | 2.107374 | 1.278572 | 1.336766 | 1.437263 | [7 empty] | 1.635399 | 1.20513 | 2.107374 | 1.437263 | 1.278572 | 1.336766 |  | 1 | 301 |  |  | 1.409194e-05 | 6.737016 | 0.3384481 | 4.367817 | 5.677922 | 6.471322 | 326.1451 | 1.00012 | 2.236068 | 173.3274 |  |  |  | 0.85 | 1 | 0.9929632 | 0.9929632 |  | 311.9469 | 170.4696 |  |  | 6.737016 |  |  | 96.15092 | 2.236068 | 0.1280841 |  |  | 0.1280841 | 0.3378833 | 4.3649 | 5.676804 | 129.5991 | 75.25 | 1.409194e-05 | 6.471402 | 326.1061 | [8 empty] | 1.8 | 1.4 | 1.6 | 2.2 | 1.4 | 1.4 | 0 | [10 empty] | 1.25 | 0.3891504 | 0.2734559 | 290.1348
149 | Chun | 2017 | Joint type |  | D43-L7-C1-S70 | 606 | 301 | 301 | 68.2 | 43 | 7 | 7 | 541.8 | 43 | 56 | 369.8 | 2 | 138.1667 | 1.5 | 1.5 | 4 | 4 | 5 | 96.15092 | 606 | 19 | 501 |  | 1.309892 | 0 | 0 | 301 |  |  | 2.1875 | 301 | 0.6 | 148.4859 | 0.7428571 | 1.25 | 2.5 | 206.8196 | 206.8196 | 4.56666 | 206.8196 | 1 | 1.978536 | 0 | 304.2542 | 1 | 409.2 | 0.44 | 69.94805 | 479.148 |  | 1 | 421.1748 |  | 392.4728 | 641.6562 | 1.634906 | [7 empty] | 43 | [7 empty] | 43 | 184.9 | 1.244573 | 0 | 0 | 0 | 0.8498484 | 0.844 | 2.073214 | 2.580266 | 1 | 227.0634 |  | 1.646649 | 1.045606 | 1.18953 | 2.206432 | 1.309892 | 1.350271 | 2.031086 |  | 1.646649 | 1.045606 | 2.206432 | 2.031086 | 1.309892 | 1.350271 | [7 empty] | 0 | 301 |  |  | 1.59767e-05 | 7.982247 | 0.2836401 | 4.822056 | 6.595367 | 7.573298 | 382.4744 | 1.00011 | 2.236068 | 206.8196 |  |  |  | 0.85 | 1 | 1 | 1 |  | 371.0367 | 203.4095 |  |  | 7.982247 |  |  | 96.15092 | 2.236068 | 0.1280841 |  |  | 0.1280841 | 0.2831668 | 4.818835 | 6.594194 | 129.5991 | 75.25 | 1.59767e-05 | 7.573415 | 382.4323 | [8 empty] | 1.8 | 1.2 | 2.2 | 2.2 | 1.4 | 1.4 | 0 | [10 empty] | 1.25 | 0.5 | 0 | 246.6661
150 | Chun | 2017 | Joint type |  | D43-L10-C1-S42 | 606 | 430 | 430 | 52.2 | 43 | 10 | 10 | 541.8 | 43 | 56 | 369.8 | 2 | 224.1667 | 1.5 | 1.5 | 4 | 4 | 5 | 96.15092 | 606 | 19 | 437 |  | 0.9835306 | 0 | 0 | 430 |  |  | 3.125 | 430 | 0.42 | 221.81 | 0.73 | 1.25 | 2.5 | 212.5217 | 212.5217 | 4.131378 | 212.5217 | 1 | 1.473732 | 0 | 380.2609 | 1 | 313.2 | 0.44 | 87.42198 | 400.622 |  | 1 | 433.4974 |  | 300.3971 | 641.6562 | 2.136026 | [7 empty] | 43 | [7 empty] | 43 | 184.9 | 1.244573 | 0 | 0 | 0 | 0.8498484 | 0.844 | 1.813791 | 2.257395 | 1 | 225.7395 |  | 1.149211 | 1.090804 | 1.00808 | 1.93586 | 0.9835306 | 1.041222 | 1.325862 |  | 1.149211 | 1.090804 | 1.93586 | 1.325862 | 0.9835306 | 1.041222 | [7 empty] | 0 | 430 |  |  | 2.068602e-05 | 6.983421 | 0.3807967 | 4.746194 | 5.970905 | 6.362295 | 444.3177 | 1.00012 | 2.236068 | 212.5217 |  |  |  | 0.85 | 1 | 1 | 1 |  | 419.6992 | 210.1966 |  |  | 6.983421 |  |  | 96.15092 | 2.236068 | 0.1504401 |  |  | 0.1504401 | 0.3801612 | 4.743024 | 5.969648 | 226.3491 | 107.5 | 2.068602e-05 | 6.362462 | 444.2645 | [8 empty] | 1.2 | 1.2 | 1.4 | 2 | 1 | 1.2 | 0 | [10 empty] | 1.25 | 0.5 | 0 | 329.5968
151 | Chun | 2017 | Joint type |  | D43-L10-C1-S42- HP0.5 | 606 | 430 | 430 | 52.2 | 43 | 10 | 10 | 541.8 | 43 | 56 | 369.8 | 2 | 224.1667 | 1.5 | 1.5 | 4 | 4 | 5 | 96.15092 | 606 | 19 | 493.5 |  | 1.106709 | 15.9 | 1 | 370 | 2 | 1 | 3.125 | 430 | 0.42 | 221.81 | 0.73 | 1.25 | 2.5 | 212.5217 | 212.5217 | 4.131378 | 212.5217 | 1 | 1.473732 | 0 | 380.2609 | 1 | 313.2 | 0.44 | 87.42198 | 400.622 |  | 1.19968 | 520.058 |  | 300.3971 | 641.6562 | 2.136026 | [7 empty] | 43 | [7 empty] | 43 | 184.9 | 1.244573 | 20 | 0.01247998 | 0.04959964 | 0.8498484 | 0.844 | 1.813791 | 2.347358 | 1 | 234.7358 |  | 1.297793 | 1.231835 | 0.9489325 | 2.102364 | 1.106709 | 1.171697 | 1.165337 | [7 empty] | 1.297793 | 1.231835 | 2.102364 | 1.165337 | 1.106709 | 1.171697 |  | 1 | 430 |  |  | 2.068602e-05 | 7.03291 | 0.3807967 | 4.779828 | 6.013219 | 6.403017 | 445.9167 | 1.00012 | 2.236068 | 212.5217 |  |  |  | 0.85 | 1 | 0.9929632 | 0.9929632 |  | 421.1839 | 210.1966 |  |  | 7.03291 |  |  | 96.15092 | 2.236068 | 0.1504401 |  |  | 0.1504401 | 0.3801612 | 4.776636 | 6.011953 | 226.3491 | 107.5 | 2.068602e-05 | 6.403187 | 445.8632 | [8 empty] | 1.4 | 1.4 | 1.2 | 2.2 | 1.2 | 1.2 | 0 | [10 empty] | 1.25 | 0.3891504 | 0.2734559 | 423.4825
152 | Chun | 2017 | Joint type |  | D43-L10-C1-S70 | 606 | 430 | 430 | 81.2 | 43 | 10 | 10 | 541.8 | 43 | 56 | 369.8 | 2 | 224.1667 | 1.5 | 1.5 | 4 | 4 | 5 | 96.15092 | 606 | 19 | 592.5 |  | 1.092532 | 0 | 0 | 430 |  |  | 3.125 | 430 | 0.42 | 276.6457 | 0.73 | 1.25 | 2.5 | 265.0612 | 265.0612 | 4.864452 | 265.0612 | 1 | 1.838066 | 0 | 474.2686 | 1 | 487.2 | 0.44 | 109.0344 | 596.2344 |  | 1 | 540.6663 |  | 467.2844 | 641.6562 | 1.37316 | [7 empty] | 43 | [7 empty] | 43 | 184.9 | 1.244573 | 0 | 0 | 0 | 0.8498484 | 0.844 | 2.262195 | 2.815466 | 1 | 281.5466 |  | 1.249292 | 0.9937368 | 1.09587 | 2.104448 | 1.092532 | 1.131898 | 1.609659 |  | 1.249292 | 0.9937368 | 2.104448 | 1.609659 | 1.092532 | 1.131898 | [7 empty] | 0 | 430 |  |  | 2.468202e-05 | 8.709856 | 0.3053166 | 5.4189 | 7.254462 | 7.604104 | 542.3183 | 1.000107 | 2.236068 | 265.0612 |  |  |  | 0.85 | 1 | 1 | 1 |  | 523.4569 | 262.1612 |  |  | 8.709856 |  |  | 96.15092 | 2.236068 | 0.1504401 |  |  | 0.1504401 | 0.3048071 | 5.415281 | 7.253115 | 226.3491 | 107.5 | 2.468202e-05 | 7.604378 | 542.2603 | [8 empty] | 1.4 | 1 | 1.8 | 2.2 | 1.2 | 1.2 | 0 | [10 empty] | 1.25 | 0.5 | 0 | 368.0903
153 | Chun | 2017 | Joint type |  | D43-L13-C1-S42 | 606 | 559 | 559 | 45.8 | 43 | 13 | 13 | 344 | 43 | 56 | 172 | 2 | 272.6667 | 1.5 | 1.5 | 4 | 4 | 5 | 96.15092 | 606 | 19 | 475 |  | 1.143717 | 0 | 0 | 559 |  |  | 7.8 | 559 | 0.2051282 | 307.9595 | 0.7230769 | 1.25 | 2.5 | 142.7426 | 142.7426 | 3.840298 | 142.7426 | 1 | 1.925144 | 0 | 463.0442 | 1 | 274.8 | 0.44 | 106.4539 | 381.2539 |  | 1 | 466.9623 |  | 263.5668 | 641.6562 | 2.434511 | [7 empty] | 43 | [7 empty] | 43 | 86 | 1.109569 | 0 | 0 | 0 | 0.8498484 | 0.844 | 1.698966 | 1.885121 | 1 | 211.1335 |  | 1.02582 | 1.245889 | 1.017213 | 2.249761 | 1.143717 | 1.197286 | 1.489059 |  | 1.02582 | 1.245889 | 2.249761 | 1.489059 | 1.143717 | 1.197286 | [7 empty] | 0 | 559 |  |  | 2.582132e-05 | 6.541325 | 0.2915066 | 3.995076 | 5.420691 | 5.685703 | 415.3126 | 1.000122 | 2.236068 | 142.7426 |  |  |  | 0.85 | 1 | 1 | 1 |  | 396.7306 | 141.619 |  |  | 6.541325 |  |  | 96.15092 | 2.236068 | 0.1078739 |  |  | 0.1078739 | 0.2910202 | 3.992408 | 5.419712 | 323.0991 | 139.75 | 2.582132e-05 | 5.685892 | 415.2618 | [8 empty] | 1.2 | 1.4 | 1.6 | 2.2 | 1.2 | 1.2 | 0 | [10 empty] | 1.25 | 0.65 | 0 | 318.9934
154 | Chun | 2017 | Joint type |  | D43-L13-C2-S42 | 606 | 559 | 559 | 44.3 | 43 | 13 | 13 | 430 | 86 | 56 | 172 | 2 | 272.6667 | 2.5 | 2.5 | 4 | 4 | 5 | 96.15092 | 606 | 19 | 540 |  | 1.112459 | 0 | 0 | 559 |  |  | 7.8 | 559 | 0.2564103 | 302.8746 | 0.7384615 | 1.25 | 2.5 | 179.2157 | 179.2157 | 3.755984 | 179.2157 | 1 | 2.471881 | 0 | 455.3985 | 1 | 443 | 0.44 | 104.6961 | 547.6961 |  | 1.25 | 574.0649 |  | 424.8912 | 641.6562 | 1.510166 | [7 empty] | 86 | [7 empty] | 56 | 86 | 1.217044 | 0 | 0 | 0 | 0.8498484 | 0.844 | 1.670913 | 2.033575 | 1 | 227.7604 |  | 1.185775 | 0.9859482 | 0.9406603 | 2.370913 | 1.112459 | 1.182598 | 1.365581 |  | 1.185775 | 0.9859482 | 2.370913 | 1.365581 | 1.112459 | 1.182598 | [7 empty] | 0 | 559 |  |  | 2.557261e-05 | 7.148128 | 0.3783839 | 4.845799 | 6.106842 | 6.100588 | 485.4111 | 1.000132 | 2.236068 | 179.2157 |  |  |  | 0.85 | 0.9 | 1 | 0.9 |  | 456.6218 | 177.8448 |  |  | 7.148128 |  |  | 96.15092 | 2.236068 | 0.1377114 |  |  | 0.1377114 | 0.3777525 | 4.842563 | 6.105561 | 323.0991 | 139.75 | 2.557261e-05 | 6.100846 | 485.347 | [8 empty] | 1.2 | 1 | 1.4 | 2.2 | 1.2 | 1.2 | 0 | [10 empty] | 1 | 0.65 | 0 | 395.4361
155 | Chun | 2017 | Joint type |  | D43-L13-C1-S42-T1.5 | 606 | 559 | 559 | 40.5 | 43 | 13 | 13 | 344 | 43 | 56 | 172 | 2 | 272.6667 | 1.5 | 1.5 | 4 | 4 | 5 | 96.15092 | 606 | 19 | 468 |  | 1.120676 | 15.9 | 2 | 120 | 4 | 2 | 7.8 | 559 | 0.2051282 | 289.5933 | 0.7230769 | 1.25 | 2.5 | 134.2296 | 134.2296 | 3.538001 | 134.2296 | 1 | 1.810331 | 0 | 435.4289 | 1 | 243 | 0.44 | 100.1051 | 343.1051 |  | 1.4 | 614.7586 |  | 233.0667 | 641.6562 | 2.753101 | [7 empty] | 43 | [7 empty] | 43 | 86 | 1.109569 | 20 | 0.05 | 0.8 | 0.8498484 | 0.844 | 1.597642 | 3.050808 | 1 | 341.6905 |  | 1.074802 | 1.364014 | 0.7612744 | 1.36966 | 1.120676 | 1.180244 | 1.144951 | [7 empty] | 1.074802 | 1.364014 | 1.36966 | 1.144951 | 1.120676 | 1.180244 |  | 2 | 559 |  |  | 2.494506e-05 | 6.752695 | 0.3099943 | 4.226867 | 5.633898 | 5.864476 | 417.605 | 1.00013 | 2.236068 | 134.2296 |  |  |  | 0.85 | 1 | 0.9109264 | 0.9109264 |  | 396.5281 | 133.173 |  |  | 6.752695 |  |  | 96.15092 | 2.236068 | 0.1078739 |  |  | 0.1078739 | 0.3094769 | 4.224044 | 5.632843 | 323.0991 | 139.75 | 2.494506e-05 | 5.864677 | 417.5506 | [8 empty] | 1.2 | 1.4 | 1.2 | 1.4 | 1.2 | 1.2 | 0 | [10 empty] | 1.25 | 0.4919075 | 0.3 | 408.7512
156 | Chun | 2017 | Joint type |  | D43-L13-C2-S42-T1.5 | 606 | 559 | 559 | 41.8 | 43 | 13 | 13 | 430 | 86 | 56 | 172 | 2 | 272.6667 | 2.5 | 2.5 | 4 | 4 | 5 | 96.15092 | 606 | 19 | 644 |  | 1.285172 | 15.9 | 2 | 120 | 4 | 2 | 7.8 | 559 | 0.2564103 | 294.2043 | 0.7384615 | 1.25 | 2.5 | 174.0854 | 174.0854 | 3.613312 | 174.0854 | 1 | 2.40112 | 0 | 442.3621 | 1 | 418 | 0.44 | 101.699 | 519.699 |  | 1.5 | 669.1577 |  | 400.9131 | 641.6562 | 1.600487 | [7 empty] | 86 | [7 empty] | 56 | 86 | 1.217044 | 20 | 0.05 | 0.8 | 0.8498484 | 0.844 | 1.623081 | 3.273825 | 1 | 366.6684 |  | 1.455821 | 1.239179 | 0.9624039 | 1.756355 | 1.285172 | 1.370126 | 1.250508 | [7 empty] | 1.455821 | 1.239179 | 1.756355 | 1.250508 | 1.285172 | 1.370126 |  | 2 | 559 |  |  | 2.515942e-05 | 7.622462 | 0.3895349 | 5.227738 | 6.536089 | 6.446897 | 501.1003 | 1.000138 | 2.236068 | 174.0854 |  |  |  | 0.85 | 0.9 | 0.9109264 | 0.8198338 |  | 470.0298 | 172.7538 |  |  | 7.622462 |  |  | 96.15092 | 2.236068 | 0.1377114 |  |  | 0.1377114 | 0.3888849 | 5.224247 | 6.534695 | 323.0991 | 139.75 | 2.515942e-05 | 6.44719 | 501.031 | [8 empty] | 1.6 | 1.4 | 1.4 | 1.8 | 1.4 | 1.4 | 0 | [10 empty] | 1 | 0.4919075 | 0.3 | 514.9907
157 | Chun | 2017 | Joint type |  | D43-L16-C1-S42 | 606 | 688 | 688 | 45.8 | 43 | 16 | 16 | 344 | 43 | 56 | 172 | 2 | 358.6667 | 1.5 | 1.5 | 4 | 4 | 5 | 96.15092 | 606 | 19 | 572 |  | 1.161885 | 0 | 0 | 688 |  |  | 9.6 | 688 | 0.1666667 | 420.4928 | 0.71875 | 1.25 | 2.5 | 157.4111 | 157.4111 | 3.840298 | 157.4111 | 1 | 1.745748 | 0 | 569.9006 | 1 | 274.8 | 0.44 | 131.0201 | 405.8201 |  | 1 | 527.8704 |  | 263.5668 | 641.6562 | 2.434511 | [7 empty] | 43 | [7 empty] | 43 | 86 | 1.109569 | 0 | 0 | 0 | 0.8498484 | 0.844 | 1.698966 | 1.885121 | 1 | 233.755 |  | 1.003684 | 1.409491 | 1.083599 | 2.447007 | 1.161885 | 1.215826 | 1.456927 |  | 1.003684 | 1.409491 | 2.447007 | 1.456927 | 1.161885 | 1.215826 | [7 empty] | 0 | 688 |  |  | 3.178008e-05 | 6.541325 | 0.3214623 | 4.15449 | 5.480075 | 5.231582 | 492.3036 | 1.000124 | 2.236068 | 157.4111 |  |  |  | 0.85 | 1 | 1 | 1 |  | 470.4622 | 156.4786 |  |  | 6.541325 |  |  | 96.15092 | 2.236068 | 0.1189592 |  |  | 0.1189592 | 0.3209259 | 4.151716 | 5.479027 | 419.8491 | 172 | 3.178008e-05 | 5.231866 | 492.2424 | [8 empty] | 1.2 | 1.6 | 1.6 | 2.2 | 1.2 | 1.4 | 0 | [10 empty] | 1.25 | 0.65 | 0 | 392.6073
158 | Chun | 2017 | Joint type |  | D43-L16-C2-S42 | 606 | 688 | 688 | 45.8 | 43 | 16 | 16 | 430 | 86 | 56 | 172 | 2 | 358.6667 | 2.5 | 2.5 | 4 | 4 | 5 | 96.15092 | 606 | 19 | 607 |  | 1.046141 | 0 | 0 | 688 |  |  | 9.6 | 688 | 0.2083333 | 420.4928 | 0.73125 | 1.25 | 2.5 | 200.1858 | 200.1858 | 3.840298 | 200.1858 | 1 | 2.287875 | 0 | 569.9006 | 1 | 458 | 0.44 | 131.0201 | 589.0201 |  | 1.25 | 659.838 |  | 439.278 | 641.6562 | 1.460706 | [7 empty] | 86 | [7 empty] | 56 | 86 | 1.217044 | 0 | 0 | 0 | 0.8498484 | 0.844 | 1.698966 | 2.067717 | 1 | 256.3969 |  | 1.065098 | 1.030525 | 0.9199227 | 2.367424 | 1.046141 | 1.107865 | 1.236859 |  | 1.065098 | 1.030525 | 2.367424 | 1.236859 | 1.046141 | 1.107865 | [7 empty] | 0 | 688 |  |  | 3.178008e-05 | 7.268138 | 0.4088162 | 5.081997 | 6.271358 | 5.603424 | 580.2278 | 1.000134 | 2.236068 | 200.1858 |  |  |  | 0.85 | 0.9 | 1 | 0.9 |  | 547.9005 | 199.0298 |  |  | 7.268138 |  |  | 96.15092 | 2.236068 | 0.1512851 |  |  | 0.1512851 | 0.408134 | 5.078603 | 6.269985 | 419.8491 | 172 | 3.178008e-05 | 5.603825 | 580.1503 | [8 empty] | 1.2 | 1.2 | 1.4 | 2.2 | 1.2 | 1.2 | 0 | [10 empty] | 1 | 0.65 | 0 | 490.7591
159 | Chun | 2017 | Joint type |  | D43-L16-C1-S42-T1.5 | 606 | 688 | 688 | 41.8 | 43 | 16 | 16 | 344 | 43 | 56 | 172 | 2 | 358.6667 | 1.5 | 1.5 | 4 | 4 | 5 | 96.15092 | 606 | 19 | 424 |  | 0.8430876 | 15.9 | 2 | 120 | 4 | 2 | 9.6 | 688 | 0.1666667 | 401.7113 | 0.71875 | 1.25 | 2.5 | 150.3802 | 150.3802 | 3.613312 | 150.3802 | 1 | 1.667773 | 0 | 544.4456 | 1 | 250.8 | 0.44 | 125.1681 | 375.9681 |  | 1.4 | 706.0099 |  | 240.5479 | 641.6562 | 2.667478 | [7 empty] | 43 | [7 empty] | 43 | 86 | 1.109569 | 20 | 0.05 | 0.8 | 0.8498484 | 0.844 | 1.623081 | 3.099385 | 1 | 384.3238 |  | 0.7787738 | 1.127755 | 0.6005582 | 1.103236 | 0.8430876 | 0.8855846 | 0.8361802 | [7 empty] | 0.7787738 | 1.127755 | 1.103236 | 0.8361802 | 0.8430876 | 0.8855846 |  | 2 | 688 |  |  | 3.096544e-05 | 6.860216 | 0.336492 | 4.437391 | 5.777807 | 5.449217 | 502.9133 | 1.000131 | 2.236068 | 150.3802 |  |  |  | 0.85 | 1 | 0.9109264 | 0.9109264 |  | 478.7798 | 149.4894 |  |  | 6.860216 |  |  | 96.15092 | 2.236068 | 0.1189592 |  |  | 0.1189592 | 0.3359304 | 4.434427 | 5.776672 | 419.8491 | 172 | 3.096544e-05 | 5.449529 | 502.8475 | [8 empty] | 0.8 | 1.2 | 1 | 1.2 | 1 | 1 | 0 | [10 empty] | 1.25 | 0.4919075 | 0.3 | 507.0677
160 | Chun | 2017 | Joint type |  | D43-L16-C2-S42-T1.5 | 606 | 688 | 688 | 44.3 | 43 | 16 | 16 | 430 | 86 | 56 | 172 | 2 | 358.6667 | 2.5 | 2.5 | 4 | 4 | 5 | 96.15092 | 606 | 19 | 628 |  | 1.036099 | 15.9 | 2 | 120 | 4 | 2 | 9.6 | 688 | 0.2083333 | 413.5497 | 0.73125 | 1.25 | 2.5 | 196.8804 | 196.8804 | 3.755984 | 196.8804 | 1 | 2.250097 | 0 | 560.4905 | 1 | 443 | 0.44 | 128.8568 | 571.8568 |  | 1.5 | 778.7315 |  | 424.8912 | 641.6562 | 1.510166 | [7 empty] | 86 | [7 empty] | 56 | 86 | 1.217044 | 20 | 0.05 | 0.8 | 0.8498484 | 0.844 | 1.670913 | 3.370305 | 1 | 417.9178 |  | 1.120447 | 1.098177 | 0.8064397 | 1.502688 | 1.036099 | 1.097127 | 0.9765102 | [7 empty] | 1.120447 | 1.098177 | 1.502688 | 0.9765102 | 1.036099 | 1.097127 |  | 2 | 688 |  |  | 3.147398e-05 | 7.847097 | 0.4156799 | 5.523478 | 6.785784 | 5.925742 | 606.1195 | 1.000139 | 2.236068 | 196.8804 |  |  |  | 0.85 | 0.9 | 0.9109264 | 0.8198338 |  | 572.4041 | 195.7435 |  |  | 7.847097 |  |  | 96.15092 | 2.236068 | 0.1512851 |  |  | 0.1512851 | 0.4149862 | 5.519789 | 6.784285 | 419.8491 | 172 | 3.147398e-05 | 5.926208 | 606.0354 | [8 empty] | 1.2 | 1.2 | 1 | 1.6 | 1.2 | 1.2 | 0 | [10 empty] | 1 | 0.4919075 | 0.3 | 643.1064
161 | Chun | 2017 | Joint type |  | D57-L7-C1-S42 | 583 | 401.1 | 401.1 | 51.4 | 57.3 | 7 | 7 | 584.46 | 57.3 | 56 | 355.26 | 2 | 174.4 | 1.5 | 1.5 | 4 | 4 | 5 | 128.1267 | 583 | 25 | 334 |  | 1.298763 | 0 | 0 | 401.1 |  |  | 2.916667 | 401.1 | 0.4857143 | 111.6687 | 0.7428571 | 1.25 | 2.5 | 125.9121 | 125.9121 | 4.10708 | 125.9121 | 1 | 2.449327 | 0 | 264.135 | 1 | 308.4 | 0.44 | 60.72464 | 369.1246 |  | 1 | 365.6383 |  | 295.7933 | 450.3525 | 1.522524 | [7 empty] | 57.3 | [7 empty] | 56 | 177.63 | 1.175482 | 0 | 0 | 0 | 0.7797145 | 0.8755 | 1.712937 | 2.013526 | 1 | 177.1903 |  | 1.264505 | 0.9048434 | 0.9134709 | 1.884979 | 1.298763 | 1.349325 | 1.811795 |  | 1.264505 | 0.9048434 | 1.884979 | 1.811795 | 1.298763 | 1.349325 | [7 empty] | 0 | 401.1 |  |  | 1.440763e-05 | 5.890246 | 0.305317 | 3.664661 | 4.906002 | 5.618931 | 257.1678 | 1.000126 | 2.236068 | 125.9121 |  |  |  | 1 | 1 | 1 | 1 |  | 247.5313 | 123.8361 |  |  | 5.890246 |  |  | 128.1267 | 2.236068 | 0.1196928 |  |  | 0.1196928 | 0.3048075 | 3.662214 | 4.905091 | 172.6983 | 100.275 | 1.440763e-05 | 5.61901 | 257.1355 | [8 empty] | 1.4 | 1 | 2 | 2 | 1.4 | 1.4 | 0 | [10 empty] | 1.25 | 0.54 | 0 | 184.3475
162 | Chun | 2017 | Joint type |  | D57-L7-C1-S42-HP0.5 | 583 | 401.1 | 401.1 | 51.4 | 57.3 | 7 | 7 | 584.46 | 57.3 | 56 | 355.26 | 2 | 174.4 | 1.5 | 1.5 | 4 | 4 | 5 | 128.1267 | 583 | 25 | 424 |  | 1.634176 | 15.9 | 2 | 275 | 4 | 2 | 2.916667 | 401.1 | 0.4857143 | 111.6687 | 0.7428571 | 1.25 | 2.5 | 125.9121 | 125.9121 | 4.10708 | 125.9121 | 1 | 2.449327 | 0 | 264.135 | 1 | 308.4 | 0.44 | 60.72464 | 369.1246 |  | 1.201612 | 439.3555 |  | 295.7933 | 450.3525 | 1.522524 | [7 empty] | 57.3 | [7 empty] | 56 | 177.63 | 1.175482 | 20 | 0.02520152 | 0.3040305 | 0.7797145 | 0.8755 | 1.712937 | 2.534311 | 1 | 223.0194 |  | 1.60524 | 1.148663 | 0.96505 | 1.90118 | 1.634176 | 1.697891 | 1.578821 | [7 empty] | 1.60524 | 1.148663 | 1.90118 | 1.578821 | 1.634176 | 1.697891 |  | 2 | 401.1 |  |  | 1.440763e-05 | 5.994544 | 0.305317 | 3.729551 | 4.992872 | 5.713578 | 259.458 | 1.000127 | 2.236068 | 125.9121 |  |  |  | 1 | 1 | 0.9826012 | 0.9826012 |  | 249.7215 | 123.8361 |  |  | 5.994544 |  |  | 128.1267 | 2.236068 | 0.1196928 |  |  | 0.1196928 | 0.3048075 | 3.72706 | 4.991945 | 172.6983 | 100.275 | 1.440763e-05 | 5.71366 | 259.4251 | [8 empty] | 1.8 | 1.2 | 1.6 | 2 | 1.8 | 1.8 | 0 | [10 empty] | 1.25 | 0.3706792 | 0.3 | 268.5548
163 | Chun | 2017 | Joint type |  | D57-L7-C1-S70 | 583 | 401.1 | 401.1 | 76.9 | 57.3 | 7 | 7 | 584.46 | 57.3 | 56 | 355.26 | 2 | 174.4 | 1.5 | 1.5 | 4 | 4 | 5 | 128.1267 | 583 | 25 | 396.5 |  | 1.282893 | 0 | 0 | 401.1 |  |  | 2.916667 | 401.1 | 0.4857143 | 136.5882 | 0.7428571 | 1.25 | 2.5 | 154.0101 | 154.0101 | 4.770506 | 154.0101 | 1 | 2.995907 | 0 | 323.0782 | 1 | 461.4 | 0.44 | 74.27567 | 535.6757 |  | 1 | 447.2325 |  | 442.539 | 450.3525 | 1.017656 | [7 empty] | 57.3 | [7 empty] | 56 | 177.63 | 1.175482 | 0 | 0 | 0 | 0.7797145 | 0.8755 | 2.095188 | 2.462855 | 1 | 216.7313 |  | 1.227257 | 0.7401867 | 0.8865635 | 1.829454 | 1.282893 | 1.309578 | 1.944756 |  | 1.227257 | 0.7401867 | 1.829454 | 1.944756 | 1.282893 | 1.309578 | [7 empty] | 0 | 401.1 |  |  | 1.683704e-05 | 7.204686 | 0.2496143 | 4.13545 | 5.875472 | 6.747881 | 309.067 | 1.000115 | 2.236068 | 154.0101 |  |  |  | 1 | 1 | 1 | 1 |  | 302.7692 | 151.4708 |  |  | 7.204686 |  |  | 128.1267 | 2.236068 | 0.1196928 |  |  | 0.1196928 | 0.2491977 | 4.132689 | 5.874506 | 172.6983 | 100.275 | 1.683704e-05 | 6.748006 | 309.0315 | [8 empty] | 1.4 | 0.8 | 2 | 2 | 1.4 | 1.4 | 0 | [10 empty] | 1.25 | 0.54 | 0 | 203.8817
164 | Chun | 2017 | Joint type |  | D57-L10-C1-S42 | 583 | 573 | 573 | 51.4 | 57.3 | 10 | 10 | 584.46 | 57.3 | 56 | 355.26 | 2 | 289 | 1.5 | 1.5 | 4 | 4 | 5 | 128.1267 | 583 | 25 | 367 |  | 1.075584 | 0 | 0 | 573 |  |  | 4.166667 | 573 | 0.34 | 190.6709 | 0.73 | 1.25 | 2.5 | 147.8891 | 147.8891 | 4.10708 | 147.8891 | 1 | 2.085346 | 0 | 377.3358 | 1 | 308.4 | 0.44 | 86.74949 | 395.1495 |  | 1 | 430.1628 |  | 295.7933 | 450.3525 | 1.522524 | [7 empty] | 57.3 | [7 empty] | 56 | 177.63 | 1.175482 | 0 | 0 | 0 | 0.7797145 | 0.8755 | 1.712937 | 2.013526 | 1 | 201.3526 |  | 0.9726086 | 0.9287624 | 0.8531654 | 1.822673 | 1.075584 | 1.136299 | 1.393563 |  | 0.9726086 | 0.9287624 | 1.822673 | 1.393563 | 1.075584 | 1.136299 | [7 empty] | 0 | 573 |  |  | 2.058233e-05 | 5.890246 | 0.3586077 | 3.90824 | 4.998858 | 5.311004 | 341.2101 | 1.000127 | 2.236068 | 147.8891 |  |  |  | 1 | 1 | 1 | 1 |  | 322.9785 | 146.2711 |  |  | 5.890246 |  |  | 128.1267 | 2.236068 | 0.1405842 |  |  | 0.1405842 | 0.3580092 | 3.90563 | 4.99784 | 301.6233 | 143.25 | 2.058233e-05 | 5.311157 | 341.1669 | [8 empty] | 1 | 1 | 1.4 | 2 | 1.2 | 1.2 | 0 | [10 empty] | 1.25 | 0.54 | 0 | 263.3536
165 | Chun | 2017 | Joint type |  | D57-L10-C1-S42-HP0.5 | 583 | 573 | 573 | 51.4 | 57.3 | 10 | 10 | 584.46 | 57.3 | 56 | 355.26 | 2 | 289 | 1.5 | 1.5 | 4 | 4 | 5 | 128.1267 | 583 | 25 | 472.5 |  | 1.371431 | 15.9 | 2 | 275 | 4 | 2 | 4.166667 | 573 | 0.34 | 190.6709 | 0.73 | 1.25 | 2.5 | 147.8891 | 147.8891 | 4.10708 | 147.8891 | 1 | 2.085346 | 0 | 377.3358 | 1 | 308.4 | 0.44 | 86.74949 | 395.1495 |  | 1.201612 | 516.8888 |  | 295.7933 | 450.3525 | 1.522524 | [7 empty] | 57.3 | [7 empty] | 56 | 177.63 | 1.175482 | 20 | 0.02520152 | 0.3040305 | 0.7797145 | 0.8755 | 1.712937 | 2.534311 | 1 | 253.4311 |  | 1.2522 | 1.19575 | 0.9141231 | 1.864412 | 1.371431 | 1.448909 | 1.231592 | [7 empty] | 1.2522 | 1.19575 | 1.864412 | 1.231592 | 1.371431 | 1.448909 |  | 2 | 573 |  |  | 2.058233e-05 | 5.994544 | 0.3586077 | 3.977443 | 5.087372 | 5.394788 | 344.5306 | 1.000128 | 2.236068 | 147.8891 |  |  |  | 1 | 1 | 0.9826012 | 0.9826012 |  | 326.1074 | 146.2711 |  |  | 5.994544 |  |  | 128.1267 | 2.236068 | 0.1405842 |  |  | 0.1405842 | 0.3580092 | 3.974787 | 5.086337 | 301.6233 | 143.25 | 2.058233e-05 | 5.394947 | 344.4867 | [8 empty] | 1.4 | 1.2 | 1.4 | 2 | 1.4 | 1.6 | 0 | [10 empty] | 1.25 | 0.3706792 | 0.3 | 383.6497
166 | Chun | 2017 | Joint type |  | D57-L10-C1-S70 | 583 | 573 | 573 | 76.9 | 57.3 | 10 | 10 | 584.46 | 57.3 | 56 | 355.26 | 2 | 289 | 1.5 | 1.5 | 4 | 4 | 5 | 128.1267 | 583 | 25 | 445 |  | 1.089553 | 0 | 0 | 573 |  |  | 4.166667 | 573 | 0.34 | 233.2201 | 0.73 | 1.25 | 2.5 | 180.8913 | 180.8913 | 4.770506 | 180.8913 | 1 | 2.550703 | 0 | 461.5402 | 1 | 461.4 | 0.44 | 106.1081 | 567.5081 |  | 1 | 526.1559 |  | 442.539 | 450.3525 | 1.017656 | [7 empty] | 57.3 | [7 empty] | 56 | 177.63 | 1.175482 | 0 | 0 | 0 | 0.7797145 | 0.8755 | 2.095188 | 2.462855 | 1 | 246.2855 |  | 0.964163 | 0.7841298 | 0.845757 | 1.806846 | 1.089553 | 1.126432 | 1.527847 |  | 0.964163 | 0.7841298 | 1.806846 | 1.527847 | 1.089553 | 1.126432 | [7 empty] | 0 | 573 |  |  | 2.405291e-05 | 7.204686 | 0.2931824 | 4.410321 | 5.974119 | 6.229662 | 408.4245 | 1.000115 | 2.236068 | 180.8913 |  |  |  | 1 | 1 | 1 | 1 |  | 395.0529 | 178.9123 |  |  | 7.204686 |  |  | 128.1267 | 2.236068 | 0.1405842 |  |  | 0.1405842 | 0.2926932 | 4.407376 | 5.973036 | 301.6233 | 143.25 | 2.405291e-05 | 6.2299 | 408.3777 | [8 empty] | 1 | 0.8 | 1.6 | 2 | 1.2 | 1.2 | 0 | [10 empty] | 1.25 | 0.54 | 0 | 291.2595
167 | Chun | 2017 | Joint type |  | D57-L13-C1-S42 | 583 | 744.9 | 744.9 | 40.5 | 57.3 | 13 | 13 | 584.46 | 57.3 | 56 | 355.26 | 2 | 376.6 | 1.5 | 1.5 | 4 | 4 | 5 | 128.1267 | 583 | 25 | 439 |  | 1.160585 | 0 | 0 | 744.9 |  |  | 5.416667 | 744.9 | 0.2615385 | 250.868 | 0.7230769 | 1.25 | 2.5 | 148.2571 | 148.2571 | 3.538001 | 148.2571 | 1 | 1.639045 | 0 | 435.4289 | 1 | 243 | 0.44 | 100.1051 | 343.1051 |  | 1 | 439.1133 |  | 233.0667 | 450.3525 | 1.93229 | [7 empty] | 57.3 | [7 empty] | 56 | 177.63 | 1.175482 | 0 | 0 | 0 | 0.7797145 | 0.8755 | 1.520503 | 1.787324 | 1 | 200.1803 |  | 1.008201 | 1.279491 | 0.999742 | 2.193023 | 1.160585 | 1.250703 | 1.361002 |  | 1.008201 | 1.279491 | 2.193023 | 1.361002 | 1.160585 | 1.250703 | [7 empty] | 0 | 744.9 |  |  | 2.494506e-05 | 5.228528 | 0.4562543 | 3.819989 | 4.578875 | 4.477845 | 378.2575 | 1.000138 | 2.236068 | 148.2571 |  |  |  | 1 | 1 | 1 | 1 |  | 351.0026 | 147.09 |  |  | 5.228528 |  |  | 128.1267 | 2.236068 | 0.1587705 |  |  | 0.1587705 | 0.4554928 | 3.817438 | 4.577812 | 430.5483 | 186.225 | 2.494506e-05 | 4.478044 | 378.2053 | [8 empty] | 1.2 | 1.4 | 1.4 | 2.2 | 1.2 | 1.4 | 0 | [10 empty] | 1.25 | 0.54 | 0 | 322.5564
168 | Chun | 2017 | Joint type |  | D57-L13-C1-S42-HP0.5 | 583 | 744.9 | 744.9 | 40.5 | 57.3 | 13 | 13 | 584.46 | 57.3 | 56 | 355.26 | 2 | 376.6 | 1.5 | 1.5 | 4 | 4 | 5 | 128.1267 | 583 | 25 | 586 |  | 1.490379 | 15.9 | 3 | 275 | 4 | 3 | 5.416667 | 744.9 | 0.2615385 | 250.868 | 0.7230769 | 1.25 | 2.5 | 148.2571 | 148.2571 | 3.538001 | 148.2571 | 1 | 1.639045 | 0 | 435.4289 | 1 | 243 | 0.44 | 100.1051 | 343.1051 |  | 1.201612 | 527.6439 |  | 233.0667 | 450.3525 | 1.93229 | [7 empty] | 57.3 | [7 empty] | 56 | 177.63 | 1.175482 | 20 | 0.03780229 | 0.5560457 | 0.7797145 | 0.8755 | 1.520503 | 2.632793 | 1 | 294.8728 |  | 1.345799 | 1.707931 | 1.110597 | 1.987297 | 1.490379 | 1.606131 | 1.247086 | [7 empty] | 1.345799 | 1.707931 | 1.987297 | 1.247086 | 1.490379 | 1.606131 |  | 3 | 744.9 |  |  | 2.494506e-05 | 5.583637 | 0.4562543 | 4.079434 | 4.889861 | 4.728898 | 393.1887 | 1.000141 | 2.236068 | 148.2571 |  |  |  | 1 | 1 | 0.9364018 | 0.9364018 |  | 364.8519 | 147.09 |  |  | 5.583637 |  |  | 128.1267 | 2.236068 | 0.1587705 |  |  | 0.1587705 | 0.4554928 | 4.07671 | 4.888726 | 430.5483 | 186.225 | 2.494506e-05 | 4.729126 | 393.1331 | [8 empty] | 1.4 | 1.8 | 1.4 | 2 | 1.6 | 1.8 | 0 | [10 empty] | 1.25 | 0.3706792 | 0.3 | 469.8954
169 | Chun | 2017 | Joint type |  | D57-L13-C1-S42-HP1.0a | 583 | 744.9 | 744.9 | 40.5 | 57.3 | 13 | 13 | 584.46 | 57.3 | 56 | 355.26 | 2 | 376.6 | 1.5 | 1.5 | 4 | 4 | 5 | 128.1267 | 583 | 25 | 586 |  | 1.3996 | 15.9 | 5 | 138 | 6 | 5 | 5.416667 | 744.9 | 0.2615385 | 250.868 | 0.7230769 | 1.25 | 2.5 | 148.2571 | 148.2571 | 3.538001 | 148.2571 | 1 | 1.639045 | 0 | 435.4289 | 1 | 243 | 0.44 | 100.1051 | 343.1051 |  | 1.4 | 614.7586 |  | 233.0667 | 450.3525 | 1.93229 | [7 empty] | 57.3 | [7 empty] | 56 | 177.63 | 1.175482 | 20 | 0.05 | 0.8 | 0.7797145 | 0.8755 | 1.520503 | 3.003726 | 1 | 336.4174 |  | 1.345799 | 1.707931 | 0.9532196 | 1.741884 | 1.3996 | 1.507621 | 1.247086 | [7 empty] | 1.345799 | 1.707931 | 1.741884 | 1.247086 | 1.3996 | 1.507621 |  | 5 | 744.9 |  |  | 2.494506e-05 | 6.194915 | 0.4562543 | 4.526038 | 5.425187 | 5.145689 | 418.6911 | 1.000146 | 2.236068 | 148.2571 |  |  |  | 1 | 1 | 0.844003 | 0.844003 |  | 388.6918 | 147.09 |  |  | 6.194915 |  |  | 128.1267 | 2.236068 | 0.1587705 |  |  | 0.1587705 | 0.4554928 | 4.523015 | 5.423928 | 430.5483 | 186.225 | 2.494506e-05 | 5.145968 | 418.6298 | [8 empty] | 1.4 | 1.8 | 1.4 | 1.8 | 1.4 | 1.6 | 0 | [10 empty] | 1.25 | 0.3706792 | 0.3 | 469.8954
170 | Chun | 2017 | Joint type |  | D57-L13-C1-S42-HP1.0b | 583 | 744.9 | 744.9 | 40.5 | 57.3 | 13 | 13 | 584.46 | 57.3 | 56 | 355.26 | 2 | 376.6 | 1.5 | 1.5 | 4 | 4 | 5 | 128.1267 | 583 | 25 | 588 |  | 1.495465 | 15.9 | 3 | 275 | 4 | 3 | 5.416667 | 744.9 | 0.2615385 | 250.868 | 0.7230769 | 1.25 | 2.5 | 148.2571 | 148.2571 | 3.538001 | 148.2571 | 1 | 1.639045 | 0 | 435.4289 | 1 | 243 | 0.44 | 100.1051 | 343.1051 |  | 1.201612 | 527.6439 |  | 233.0667 | 450.3525 | 1.93229 | [7 empty] | 57.3 | [7 empty] | 56 | 177.63 | 1.175482 | 20 | 0.03780229 | 0.5560457 | 0.7797145 | 0.8755 | 1.520503 | 2.632793 | 1 | 294.8728 |  | 1.350393 | 1.713761 | 1.114388 | 1.99408 | 1.495465 | 1.611613 | 1.251342 | [7 empty] | 1.350393 | 1.713761 | 1.99408 | 1.251342 | 1.495465 | 1.611613 |  | 3 | 744.9 |  |  | 2.494506e-05 | 5.583637 | 0.4562543 | 4.079434 | 4.889861 | 4.728898 | 393.1887 | 1.000141 | 2.236068 | 148.2571 |  |  |  | 1 | 1 | 0.9364018 | 0.9364018 |  | 364.8519 | 147.09 |  |  | 5.583637 |  |  | 128.1267 | 2.236068 | 0.1587705 |  |  | 0.1587705 | 0.4554928 | 4.07671 | 4.888726 | 430.5483 | 186.225 | 2.494506e-05 | 4.729126 | 393.1331 | [8 empty] | 1.4 | 1.8 | 1.4 | 2 | 1.6 | 1.8 | 0 | [10 empty] | 1.25 | 0.3706792 | 0.3 | 469.8954
171 | Chun | 2017 | Joint type |  | D57-L13-C2-S42 | 583 | 744.9 | 744.9 | 40.5 | 57.3 | 13 | 13 | 699.06 | 114.6 | 56 | 355.26 | 2 | 376.6 | 2.5 | 2.5 | 4 | 4 | 5 | 128.1267 | 583 | 25 | 550 |  | 1.242125 | 0 | 0 | 744.9 |  |  | 5.416667 | 744.9 | 0.3128205 | 250.868 | 0.7384615 | 1.25 | 2.5 | 181.1 | 181.1 | 3.538001 | 181.1 | 1 | 2.236333 | 0 | 435.4289 | 1 | 405 | 0.44 | 100.1051 | 505.1051 |  | 1.25 | 548.8916 |  | 388.4445 | 450.3525 | 1.159374 | [7 empty] | 114.6 | [7 empty] | 56 | 177.63 | 1.175482 | 0 | 0 | 0 | 0.7797145 | 0.8755 | 1.520503 | 1.787324 | 1 | 200.1803 |  | 1.263122 | 1.088882 | 1.002019 | 2.747523 | 1.242125 | 1.353732 | 1.364103 |  | 1.263122 | 1.088882 | 2.747523 | 1.364103 | 1.242125 | 1.353732 | [7 empty] | 0 | 744.9 |  |  | 2.494506e-05 | 5.809475 | 0.5573268 | 4.598126 | 5.238976 | 4.853963 | 442.7897 | 1.000145 | 2.236068 | 181.1 |  |  |  | 1 | 0.9 | 1 | 0.9 |  | 406.2842 | 179.7147 |  |  | 5.809475 |  |  | 128.1267 | 2.236068 | 0.1939424 |  |  | 0.1939424 | 0.5563968 | 4.595055 | 5.23763 | 430.5483 | 186.225 | 2.494506e-05 | 4.854238 | 442.7253 | [8 empty] | 1.4 | 1.2 | 1.4 | 2.2 | 1.4 | 1.4 | 0 | [10 empty] | 1 | 0.54 | 0 | 403.1955
172 | Chun | 2017 | Joint type |  | D57-L16-C1-S42 | 583 | 916.8 | 916.8 | 41.8 | 57.3 | 16 | 16 | 584.46 | 57.3 | 56 | 355.26 | 2 | 491.2 | 1.5 | 1.5 | 4 | 4 | 5 | 128.1267 | 583 | 25 | 510 |  | 1.129038 | 0 | 0 | 916.8 |  |  | 6.666667 | 916.8 | 0.2125 | 347.9933 | 0.71875 | 1.25 | 2.5 | 166.0955 | 166.0955 | 3.613312 | 166.0955 | 1 | 1.509975 | 0 | 544.4456 | 1 | 250.8 | 0.44 | 125.1681 | 375.9681 |  | 1 | 504.2928 |  | 240.5479 | 450.3525 | 1.872195 | [7 empty] | 57.3 | [7 empty] | 56 | 177.63 | 1.175482 | 0 | 0 | 0 | 0.7797145 | 0.8755 | 1.544714 | 1.815783 | 1 | 225.1571 |  | 0.9367326 | 1.356498 | 1.011317 | 2.265085 | 1.129038 | 1.214063 | 1.274552 |  | 0.9367326 | 1.356498 | 2.265085 | 1.274552 | 1.129038 | 1.214063 | [7 empty] | 0 | 916.8 |  |  | 3.096544e-05 | 5.311779 | 0.495254 | 4.010248 | 4.706311 | 4.121207 | 451.7119 | 1.000141 | 2.236068 | 166.0955 |  |  |  | 1 | 1 | 1 | 1 |  | 420.077 | 165.1116 |  |  | 5.311779 |  |  | 128.1267 | 2.236068 | 0.175086 |  |  | 0.175086 | 0.4944275 | 4.00757 | 4.70517 | 559.4733 | 229.2 | 3.096544e-05 | 4.121518 | 451.6484 | [8 empty] | 1 | 1.4 | 1.4 | 2.2 | 1.2 | 1.4 | 0 | [10 empty] | 1.25 | 0.54 | 0 | 400.1406
173 | Chun | 2017 | Joint type |  | D57-L16-C2-S42 | 583 | 916.8 | 916.8 | 41.8 | 57.3 | 16 | 16 | 699.06 | 114.6 | 56 | 355.26 | 2 | 491.2 | 2.5 | 2.5 | 4 | 4 | 5 | 128.1267 | 583 | 25 | 588 |  | 1.118054 | 0 | 0 | 916.8 |  |  | 6.666667 | 916.8 | 0.2541667 | 347.9933 | 0.73125 | 1.25 | 2.5 | 202.1182 | 202.1182 | 3.613312 | 202.1182 | 1 | 2.068097 | 0 | 544.4456 | 1 | 418 | 0.44 | 125.1681 | 543.1681 |  | 1.25 | 630.366 |  | 400.9131 | 450.3525 | 1.123317 | [7 empty] | 114.6 | [7 empty] | 56 | 177.63 | 1.175482 | 0 | 0 | 0 | 0.7797145 | 0.8755 | 1.544714 | 1.815783 | 1 | 225.1571 |  | 1.079998 | 1.082538 | 0.9327915 | 2.61151 | 1.118054 | 1.214259 | 1.175587 |  | 1.079998 | 1.082538 | 2.61151 | 1.175587 | 1.118054 | 1.214259 | [7 empty] | 0 | 916.8 |  |  | 3.096544e-05 | 5.901977 | 0.6026646 | 4.819786 | 5.388147 | 4.390494 | 525.9136 | 1.000149 | 2.236068 | 202.1182 |  |  |  | 1 | 0.9 | 1 | 0.9 |  | 484.246 | 200.9511 |  |  | 5.901977 |  |  | 128.1267 | 2.236068 | 0.2130586 |  |  | 0.2130586 | 0.6016588 | 4.816567 | 5.386708 | 559.4733 | 229.2 | 3.096544e-05 | 4.390921 | 525.8354 | [8 empty] | 1.2 | 1.2 | 1.2 | 2.2 | 1.2 | 1.4 | 0 | [10 empty] | 1 | 0.54 | 0 | 500.1757
174 | Chun | 2017 | Joint type |  | D22-L4-C1-1 | 661 | 88.8 | 88.8 | 225.5 | 22.2 | 4 | 4 | 366 | 22.2 | 29.2 | 277.2 | 2 | 59.2 | 1.5 | 1.5 | 4 | 4 | 5 | 49.64071 | 661 | 8 | 847.5 |  | 1 | 0 | 0 | 88.8 |  |  | 0.8897796 | 88.8 | 1.25 | 162.3181 | 0.775 | 1.25 | 5 | 982.7852 | 982.7852 | 6.768168 | 1080.178 | 0.9098361 | 1.252571 | 0 | 316.1402 | 1 | 1353 | 0.44 | 72.68062 | 1425.681 |  | 1 | 630.6996 |  | 1297.692 | 3606.292 | 2.779003 | [7 empty] | 22.2 | [7 empty] | 22.2 | 138.6 | 1.316169 | 0 | 0 | 0 | 1 | 0.789 | 4.14685 | 5.457954 | 1 | 414.8045 |  | 2.680773 | 0.5944529 | 1.343746 | 2.043131 | 1 | 1 | 3.203834 |  | 2.680773 | 0.5944529 | 2.043131 | 3.203834 | 1 | 1 | [7 empty] | 0 | 88.8 |  |  | 2.816841e-05 | 16.12738 | 0.2313097 | 8.979274 | 13.05596 | 15.36625 | 847.5 | 1 | 2.236068 | 1080.178 |  |  |  | 0.85 | 1 | 1 | 1 |  | 847.5 | 1044.316 |  |  | 16.12738 |  |  | 49.64071 | 2.236068 | 0.1899338 |  |  | 0.1899338 | 0.2309237 | 8.973277 | 13.05391 | 16.95929 | 22.2 | 2.816841e-05 | 15.36655 | 847.5 | [8 empty] | 2.2 | 0.6 | 2.2 | 2.2 | 1.2 | 1.2 | 0 | [10 empty] | 1.25 | 0.5 | 0 | 264.5268
175 | Chun | 2017 | Joint type |  | D22-L4-C1-2 | 661 | 88.8 | 88.8 | 225.5 | 22.2 | 4 | 4 | 366 | 22.2 | 29.2 | 277.2 | 2 | 59.2 | 1.5 | 1.5 | 4 | 4 | 5 | 49.64071 | 661 | 8 | 836.5 |  | 1 | 0 | 0 | 88.8 |  |  | 0.8897796 | 88.8 | 1.25 | 162.3181 | 0.775 | 1.25 | 5 | 982.7852 | 982.7852 | 6.768168 | 1080.178 | 0.9098361 | 1.252571 | 0 | 316.1402 | 1 | 1353 | 0.44 | 72.68062 | 1425.681 |  | 1 | 630.6996 |  | 1297.692 | 3606.292 | 2.779003 | [7 empty] | 22.2 | [7 empty] | 22.2 | 138.6 | 1.316169 | 0 | 0 | 0 | 1 | 0.789 | 4.14685 | 5.457954 | 1 | 414.8045 |  | 2.645978 | 0.5867373 | 1.326305 | 2.016613 | 1 | 1 | 3.16225 |  | 2.645978 | 0.5867373 | 2.016613 | 3.16225 | 1 | 1 | [7 empty] | 0 | 88.8 |  |  | 2.816841e-05 | 16.12738 | 0.2313097 | 8.979274 | 13.05596 | 15.36625 | 836.5 | 1 | 2.236068 | 1080.178 |  |  |  | 0.85 | 1 | 1 | 1 |  | 836.5 | 1044.316 |  |  | 16.12738 |  |  | 49.64071 | 2.236068 | 0.1899338 |  |  | 0.1899338 | 0.2309237 | 8.973277 | 13.05391 | 16.95929 | 22.2 | 2.816841e-05 | 15.36655 | 836.5 | [8 empty] | 2.2 | 0.6 | 2.2 | 2.2 | 1.2 | 1.2 | 0 | [10 empty] | 1.25 | 0.5 | 0 | 264.5268
176 | Chun | 2017 | Joint type |  | D32-L4-C1-1 | 667 | 88.8 | 88.8 | 225.5 | 22.2 | 4 | 4 | 396 | 22.2 | 82.2 | 307.2 | 2 | 59.2 | 1.5 | 1.5 | 4 | 4 | 5 | 49.64071 | 667 | 11 | 685 |  | 1 | 0 | 0 | 88.8 |  |  | 0.8087432 | 88.8 | 1.25 | 162.3181 | 0.775 | 1.25 | 5 | 982.7852 | 982.7852 | 6.768168 | 1168.718 | 0.8409091 | 1.157679 | 0 | 316.1402 | 1 | 1353 | 0.44 | 72.68062 | 1425.681 |  | 1 | 630.6996 |  | 1297.692 | 6880.034 | 5.301745 | [7 empty] | 22.2 | [7 empty] | 22.2 | 153.6 | 1.336613 | 0 | 0 | 0 | 1 | 0.783 | 4.115315 | 5.500584 | 1 | 418.0444 |  | 2.16676 | 0.4804723 | 1.086095 | 1.638582 | 1 | 1 | 2.589529 |  | 2.16676 | 0.4804723 | 1.638582 | 2.589529 | 1 | 1 | [7 empty] | 0 | 88.8 |  |  | 2.816841e-05 | 16.12738 | 0.2502695 | 9.266738 | 13.15539 | 15.3519 | 685 | 1 | 2.236068 | 1168.718 |  |  |  | 0.85 | 1 | 1 | 1 |  | 685 | 1129.916 |  |  | 16.12738 |  |  | 49.64071 | 2.236068 | 0.2055022 |  |  | 0.2055022 | 0.2498518 | 9.260549 | 13.15322 | 16.95929 | 22.2 | 2.816841e-05 | 15.35221 | 685 | [8 empty] | 2.2 | 0.6 | 2.2 | 1.8 | 1.2 | 1.2 | 0 | [10 empty] | 1.25 | 0.5 | 0 | 264.5268
177 | Chun | 2017 | Joint type |  | D32-L4-C1-2 | 667 | 88.8 | 88.8 | 225.5 | 22.2 | 4 | 4 | 396 | 22.2 | 82.2 | 307.2 | 2 | 59.2 | 1.5 | 1.5 | 4 | 4 | 5 | 49.64071 | 667 | 11 | 724.5 |  | 1 | 0 | 0 | 88.8 |  |  | 0.8087432 | 88.8 | 1.25 | 162.3181 | 0.775 | 1.25 | 5 | 982.7852 | 982.7852 | 6.768168 | 1168.718 | 0.8409091 | 1.157679 | 0 | 316.1402 | 1 | 1353 | 0.44 | 72.68062 | 1425.681 |  | 1 | 630.6996 |  | 1297.692 | 6880.034 | 5.301745 | [7 empty] | 22.2 | [7 empty] | 22.2 | 153.6 | 1.336613 | 0 | 0 | 0 | 1 | 0.783 | 4.115315 | 5.500584 | 1 | 418.0444 |  | 2.291705 | 0.5081783 | 1.148724 | 1.73307 | 1 | 1 | 2.738853 |  | 2.291705 | 0.5081783 | 1.73307 | 2.738853 | 1 | 1 | [7 empty] | 0 | 88.8 |  |  | 2.816841e-05 | 16.12738 | 0.2502695 | 9.266738 | 13.15539 | 15.3519 | 724.5 | 1 | 2.236068 | 1168.718 |  |  |  | 0.85 | 1 | 1 | 1 |  | 724.5 | 1129.916 |  |  | 16.12738 |  |  | 49.64071 | 2.236068 | 0.2055022 |  |  | 0.2055022 | 0.2498518 | 9.260549 | 13.15322 | 16.95929 | 22.2 | 2.816841e-05 | 15.35221 | 724.5 | [8 empty] | 2.2 | 0.6 | 2.2 | 1.8 | 1.2 | 1.2 | 0 | [10 empty] | 1.25 | 0.5 | 0 | 264.5268
178 | Chun | 2017 | Joint type |  | D22-L4-C1-1 | 679 | 88.8 | 88.8 | 129.9 | 22.2 | 4 | 4 | 366 | 22.2 | 29.2 | 277.2 | 2 | 59.2 | 1.5 | 1.5 | 4 | 4 | 5 | 49.64071 | 679 | 8 | 670 |  | 0.9867452 | 0 | 0 | 88.8 |  |  | 0.8897796 | 88.8 | 1.25 | 123.1965 | 0.775 | 1.25 | 5 | 745.916 | 745.916 | 5.711177 | 819.8356 | 0.9098361 | 0.9506784 | 1 | 239.9446 | 1 | 779.4 | 0.44 | 55.16326 | 834.5633 |  | 1 | 478.6895 |  | 747.5399 | 3704.496 | 4.955583 | [7 empty] | 22.2 | [7 empty] | 22.2 | 138.6 | 1.316169 | 0 | 0 | 0 | 1 | 0.771 | 3.07558 | 4.047982 | 1 | 307.6466 |  | 2.792311 | 0.8028151 | 1.399655 | 2.177823 | 0.9867452 | 0.9867452 | 2.907297 |  | 2.792311 | 0.8028151 | 2.177823 | 2.907297 | 0.9867452 | 0.9867452 | [7 empty] | 0 | 88.8 |  |  | 1.330706e-05 | 12.24038 | 0.3047632 | 7.609919 | 10.19299 | 12.01755 | 679 | 1 | 2.236068 | 819.8356 |  |  |  | 0.85 | 1 | 1 | 1 |  | 679 | 792.6169 |  |  | 12.24038 |  |  | 49.64071 | 2.236068 | 0.1899338 |  |  | 0.1899338 | 0.3042546 | 7.604836 | 10.1911 | 16.95929 | 22.2 | 1.330706e-05 | 12.01764 | 679 | [8 empty] | 2.2 | 1 | 2.2 | 2.2 | 1 | 1 | 0 | [10 empty] | 1.25 | 0.5 | 0 | 230.4546
179 | Chun | 2017 | Joint type |  | D22-L4-C1-2 | 679 | 88.8 | 88.8 | 129.9 | 22.2 | 4 | 4 | 366 | 22.2 | 29.2 | 277.2 | 2 | 59.2 | 1.5 | 1.5 | 4 | 4 | 5 | 49.64071 | 679 | 8 | 698.5 |  | 1 | 0 | 0 | 88.8 |  |  | 0.8897796 | 88.8 | 1.25 | 123.1965 | 0.775 | 1.25 | 5 | 745.916 | 745.916 | 5.711177 | 819.8356 | 0.9098361 | 0.9506784 | 1 | 239.9446 | 1 | 779.4 | 0.44 | 55.16326 | 834.5633 |  | 1 | 478.6895 |  | 747.5399 | 3704.496 | 4.955583 | [7 empty] | 22.2 | [7 empty] | 22.2 | 138.6 | 1.316169 | 0 | 0 | 0 | 1 | 0.771 | 3.07558 | 4.047982 | 1 | 307.6466 |  | 2.911089 | 0.8369647 | 1.459192 | 2.270462 | 1 | 1 | 3.030966 |  | 2.911089 | 0.8369647 | 2.270462 | 3.030966 | 1 | 1 | [7 empty] | 0 | 88.8 |  |  | 1.330706e-05 | 12.24038 | 0.3047632 | 7.609919 | 10.19299 | 12.01755 | 698.5 | 1 | 2.236068 | 819.8356 |  |  |  | 0.85 | 1 | 1 | 1 |  | 698.5 | 792.6169 |  |  | 12.24038 |  |  | 49.64071 | 2.236068 | 0.1899338 |  |  | 0.1899338 | 0.3042546 | 7.604836 | 10.1911 | 16.95929 | 22.2 | 1.330706e-05 | 12.01764 | 698.5 | [8 empty] | 2.2 | 1 | 2.2 | 2.2 | 1.2 | 1.2 | 0 | [10 empty] | 1.25 | 0.5 | 0 | 230.4546
180 | Chun | 2017 | Joint type |  | D22-L4-C1.5-1 | 679 | 88.8 | 88.8 | 129.9 | 22.2 | 4 | 4 | 388 | 33.3 | 29.2 | 277 | 2 | 59.2 | 2 | 2 | 4 | 4 | 5 | 49.64071 | 679 | 8 | 725 |  | 1 | 0 | 0 | 88.8 |  |  | 0.8903743 | 88.8 | 1.333333 | 123.1965 | 0.8 | 1.25 | 5 | 821.3097 | 821.3097 | 5.711177 | 897.1513 | 0.9154639 | 1.158333 | 0 | 239.9446 | 1 | 1039.2 | 0.44 | 55.16326 | 1094.363 |  | 1.125 | 538.5256 |  | 996.7199 | 3704.496 | 3.716687 | [7 empty] | 33.3 | [7 empty] | 29.2 | 138.5 | 1.448522 | 0 | 0 | 0 | 1 | 0.771 | 3.07558 | 4.455044 | 1 | 338.5833 |  | 3.021531 | 0.6624857 | 1.346268 | 2.141275 | 1 | 1 | 3.145956 |  | 3.021531 | 0.6624857 | 2.141275 | 3.145956 | 1 | 1 | [7 empty] | 0 | 88.8 |  |  | 1.330706e-05 | 12.88461 | 0.3335043 | 8.304471 | 10.84032 | 12.63213 | 725 | 1 | 2.236068 | 897.1513 |  |  |  | 0.85 | 0.95 | 1 | 0.95 |  | 725 | 868.2692 |  |  | 12.88461 |  |  | 49.64071 | 2.236068 | 0.2078458 |  |  | 0.2078458 | 0.3329477 | 8.298925 | 10.8382 | 16.95929 | 22.2 | 1.330706e-05 | 12.63223 | 725 | [8 empty] | 2.2 | 0.8 | 2.2 | 2.2 | 1.2 | 1.2 | 0 | [10 empty] | 1.25 | 0.5 | 0 | 230.4546
181 | Chun | 2017 | Joint type |  | D22-L4-C1.5-2 | 679 | 88.8 | 88.8 | 129.9 | 22.2 | 4 | 4 | 388 | 33.3 | 29.2 | 277 | 2 | 59.2 | 2 | 2 | 4 | 4 | 5 | 49.64071 | 679 | 8 | 712 |  | 1 | 0 | 0 | 88.8 |  |  | 0.8903743 | 88.8 | 1.333333 | 123.1965 | 0.8 | 1.25 | 5 | 821.3097 | 821.3097 | 5.711177 | 897.1513 | 0.9154639 | 1.158333 | 0 | 239.9446 | 1 | 1039.2 | 0.44 | 55.16326 | 1094.363 |  | 1.125 | 538.5256 |  | 996.7199 | 3704.496 | 3.716687 | [7 empty] | 33.3 | [7 empty] | 29.2 | 138.5 | 1.448522 | 0 | 0 | 0 | 1 | 0.771 | 3.07558 | 4.455044 | 1 | 338.5833 |  | 2.967352 | 0.6506066 | 1.322128 | 2.10288 | 1 | 1 | 3.089546 |  | 2.967352 | 0.6506066 | 2.10288 | 3.089546 | 1 | 1 | [7 empty] | 0 | 88.8 |  |  | 1.330706e-05 | 12.88461 | 0.3335043 | 8.304471 | 10.84032 | 12.63213 | 712 | 1 | 2.236068 | 897.1513 |  |  |  | 0.85 | 0.95 | 1 | 0.95 |  | 712 | 868.2692 |  |  | 12.88461 |  |  | 49.64071 | 2.236068 | 0.2078458 |  |  | 0.2078458 | 0.3329477 | 8.298925 | 10.8382 | 16.95929 | 22.2 | 1.330706e-05 | 12.63223 | 712 | [8 empty] | 2.2 | 0.8 | 2.2 | 2.2 | 1.2 | 1.2 | 0 | [10 empty] | 1.25 | 0.5 | 0 | 230.4546
182 | Chun | 2017 | Joint type |  | D22-L4-C1-Tr-1 | 679 | 88.8 | 88.8 | 129.9 | 22.2 | 4 | 4 | 366 | 22.2 | 29.2 | 277.2 | 2 | 59.2 | 1.5 | 1.5 | 4 | 4 | 5 | 49.64071 | 679 | 8 | 721 |  | 1 | 9.5 | 2 | 52 | 4 | 2 | 0.8897796 | 88.8 | 1.25 | 123.1965 | 0.775 | 1.25 | 5 | 745.916 | 745.916 | 5.711177 | 819.8356 | 0.9098361 | 0.9506784 | 1 | 239.9446 | 1 | 779.4 | 0.44 | 55.16326 | 834.5633 |  | 1.4 | 670.1652 |  | 747.5399 | 3704.496 | 4.955583 | [7 empty] | 22.2 | [7 empty] | 22.2 | 138.6 | 1.316169 | 20 | 0.05 | 0.8 | 1 | 0.771 | 3.07558 | 6.508445 | 1 | 494.6419 |  | 3.00486 | 0.8639249 | 1.075854 | 1.45762 | 1 | 1 | 2.714967 | [7 empty] | 3.00486 | 0.8639249 | 1.45762 | 2.714967 | 1 | 1 |  | 2 | 88.8 |  |  | 1.330706e-05 | 14.312 | 0.3047632 | 8.897855 | 11.9181 | 14.00754 | 721 | 1 | 2.236068 | 819.8356 |  |  |  | 0.85 | 1 | 0.8552532 | 0.8552532 |  | 721 | 792.6169 |  |  | 14.312 |  |  | 49.64071 | 2.236068 | 0.1899338 |  |  | 0.1899338 | 0.3042546 | 8.891912 | 11.91589 | 16.95929 | 22.2 | 1.330706e-05 | 14.00767 | 721 | [8 empty] | 2.2 | 1 | 2.2 | 1.6 | 1.2 | 1.2 | 0 | [10 empty] | 1.25 | 0.433895 | 0.3 | 265.5649
183 | Chun | 2017 | Joint type |  | D22-L4-C1-Tr-2 | 679 | 88.8 | 88.8 | 129.9 | 22.2 | 4 | 4 | 366 | 22.2 | 29.2 | 277.2 | 2 | 59.2 | 1.5 | 1.5 | 4 | 4 | 5 | 49.64071 | 679 | 8 | 719 |  | 1 | 9.5 | 2 | 52 | 4 | 2 | 0.8897796 | 88.8 | 1.25 | 123.1965 | 0.775 | 1.25 | 5 | 745.916 | 745.916 | 5.711177 | 819.8356 | 0.9098361 | 0.9506784 | 1 | 239.9446 | 1 | 779.4 | 0.44 | 55.16326 | 834.5633 |  | 1.4 | 670.1652 |  | 747.5399 | 3704.496 | 4.955583 | [7 empty] | 22.2 | [7 empty] | 22.2 | 138.6 | 1.316169 | 20 | 0.05 | 0.8 | 1 | 0.771 | 3.07558 | 6.508445 | 1 | 494.6419 |  | 2.996525 | 0.8615285 | 1.07287 | 1.453577 | 1 | 1 | 2.707436 | [7 empty] | 2.996525 | 0.8615285 | 1.453577 | 2.707436 | 1 | 1 |  | 2 | 88.8 |  |  | 1.330706e-05 | 14.312 | 0.3047632 | 8.897855 | 11.9181 | 14.00754 | 719 | 1 | 2.236068 | 819.8356 |  |  |  | 0.85 | 1 | 0.8552532 | 0.8552532 |  | 719 | 792.6169 |  |  | 14.312 |  |  | 49.64071 | 2.236068 | 0.1899338 |  |  | 0.1899338 | 0.3042546 | 8.891912 | 11.91589 | 16.95929 | 22.2 | 1.330706e-05 | 14.00767 | 719 | [8 empty] | 2.2 | 1 | 2.2 | 1.6 | 1.2 | 1.2 | 0 | [10 empty] | 1.25 | 0.433895 | 0.3 | 265.5649
184 | Chun | 2017 | Joint type |  | D22-L6-C1-1 | 679 | 133.2 | 133.2 | 129.9 | 22.2 | 6 | 6 | 366 | 22.2 | 42.8 | 277.2 | 2 | 88.8 | 1.5 | 1.5 | 4 | 4 | 5 | 49.64071 | 679 | 8 | 730 |  | 1 | 0 | 0 | 133.2 |  |  | 1.334669 | 133.2 | 0.9159159 | 226.3263 | 0.75 | 1.25 | 5 | 971.6995 | 971.6995 | 5.711177 | 971.6995 | 1 | 0.8020998 | 1 | 359.9169 | 1 | 779.4 | 0.44 | 82.74489 | 862.1449 |  | 1 | 547.0737 |  | 747.5399 | 3704.496 | 4.955583 | [7 empty] | 22.2 | [7 empty] | 22.2 | 138.6 | 1.316169 | 0 | 0 | 0 | 1 | 0.771 | 3.07558 | 4.047982 | 1 | 340.0305 |  | 2.028246 | 0.8467254 | 1.334372 | 2.146866 | 1 | 1 | 2.111768 |  | 2.028246 | 0.8467254 | 2.146866 | 2.111768 | 1 | 1 | [7 empty] | 0 | 133.2 |  |  | 1.996059e-05 | 12.24038 | 0.3612166 | 8.145207 | 10.39722 | 11.69233 | 730 | 1 | 2.236068 | 971.6995 |  |  |  | 0.85 | 1 | 1 | 1 |  | 730 | 949.1812 |  |  | 12.24038 |  |  | 49.64071 | 2.236068 | 0.2251166 |  |  | 0.2251166 | 0.3606138 | 8.139767 | 10.39509 | 50.25929 | 33.3 | 1.996059e-05 | 11.69251 | 730 | [8 empty] | 2.2 | 1 | 2.2 | 2.2 | 1.2 | 1.2 | 0 | [10 empty] | 1.25 | 0.5 | 0 | 345.6819
185 | Chun | 2017 | Joint type |  | D22-L6-C1-2 | 679 | 133.2 | 133.2 | 129.9 | 22.2 | 6 | 6 | 366 | 22.2 | 42.8 | 277.2 | 2 | 88.8 | 1.5 | 1.5 | 4 | 4 | 5 | 49.64071 | 679 | 8 | 731.5 |  | 1 | 0 | 0 | 133.2 |  |  | 1.334669 | 133.2 | 0.9159159 | 226.3263 | 0.75 | 1.25 | 5 | 971.6995 | 971.6995 | 5.711177 | 971.6995 | 1 | 0.8020998 | 1 | 359.9169 | 1 | 779.4 | 0.44 | 82.74489 | 862.1449 |  | 1 | 547.0737 |  | 747.5399 | 3704.496 | 4.955583 | [7 empty] | 22.2 | [7 empty] | 22.2 | 138.6 | 1.316169 | 0 | 0 | 0 | 1 | 0.771 | 3.07558 | 4.047982 | 1 | 340.0305 |  | 2.032414 | 0.8484653 | 1.337114 | 2.151278 | 1 | 1 | 2.116107 |  | 2.032414 | 0.8484653 | 2.151278 | 2.116107 | 1 | 1 | [7 empty] | 0 | 133.2 |  |  | 1.996059e-05 | 12.24038 | 0.3612166 | 8.145207 | 10.39722 | 11.69233 | 731.5 | 1 | 2.236068 | 971.6995 |  |  |  | 0.85 | 1 | 1 | 1 |  | 731.5 | 949.1812 |  |  | 12.24038 |  |  | 49.64071 | 2.236068 | 0.2251166 |  |  | 0.2251166 | 0.3606138 | 8.139767 | 10.39509 | 50.25929 | 33.3 | 1.996059e-05 | 11.69251 | 731.5 | [8 empty] | 2.2 | 1 | 2.2 | 2.2 | 1.2 | 1.2 | 0 | [10 empty] | 1.25 | 0.5 | 0 | 345.6819
186 | Chun | 2017 | Joint type |  | D32-L4-C1-1 | 649 | 127.2 | 127.2 | 129.9 | 31.8 | 4 | 4 | 396 | 31.8 | 43.8 | 268.8 | 2 | 84.8 | 1.5 | 1.5 | 4 | 4 | 5 | 71.10696 | 649 | 11 | 707 |  | 1.092692 | 0 | 0 | 127.2 |  |  | 1.269461 | 127.2 | 1.037736 | 102.9345 | 0.775 | 1.25 | 5 | 517.4039 | 517.4039 | 5.711177 | 517.4039 | 1 | 1.506367 | 0 | 239.9446 | 1 | 779.4 | 0.44 | 55.16326 | 834.5633 |  | 1 | 478.6895 |  | 747.5399 | 711.9633 | 0.9524084 | [7 empty] | 31.8 | [7 empty] | 31.8 | 134.4 | 1.241354 | 0 | 0 | 0 | 0.9303661 | 0.801 | 2.972754 | 3.690242 | 1 | 280.4584 |  | 2.946514 | 0.8471497 | 1.476949 | 2.520873 | 1.092692 | 1.117924 | 3.671733 |  | 2.946514 | 0.8471497 | 2.520873 | 3.671733 | 1.092692 | 1.117924 | [7 empty] | 0 | 127.2 |  |  | 1.330706e-05 | 11.01635 | 0.2755114 | 6.577992 | 9.074414 | 10.7644 | 647.0257 | 1.000068 | 2.236068 | 517.4039 |  |  |  | 0.85 | 1 | 1 | 1 |  | 632.4221 | 500.226 |  |  | 11.01635 |  |  | 71.10696 | 2.236068 | 0.1717036 |  |  | 0.1717036 | 0.2750516 | 6.573599 | 9.072829 | 24.29304 | 31.8 | 1.330706e-05 | 10.7645 | 646.982 | [8 empty] | 2.2 | 1 | 2.2 | 2.2 | 1.2 | 1.2 | 0 | [10 empty] | 1.25 | 0.5 | 0 | 192.5521
187 | Chun | 2017 | Joint type |  | D32-L4-C1-2 | 649 | 127.2 | 127.2 | 129.9 | 31.8 | 4 | 4 | 396 | 31.8 | 43.8 | 268.8 | 2 | 84.8 | 1.5 | 1.5 | 4 | 4 | 5 | 71.10696 | 649 | 11 | 704 |  | 1.088056 | 0 | 0 | 127.2 |  |  | 1.269461 | 127.2 | 1.037736 | 102.9345 | 0.775 | 1.25 | 5 | 517.4039 | 517.4039 | 5.711177 | 517.4039 | 1 | 1.506367 | 0 | 239.9446 | 1 | 779.4 | 0.44 | 55.16326 | 834.5633 |  | 1 | 478.6895 |  | 747.5399 | 711.9633 | 0.9524084 | [7 empty] | 31.8 | [7 empty] | 31.8 | 134.4 | 1.241354 | 0 | 0 | 0 | 0.9303661 | 0.801 | 2.972754 | 3.690242 | 1 | 280.4584 |  | 2.934011 | 0.843555 | 1.470682 | 2.510176 | 1.088056 | 1.113181 | 3.656153 |  | 2.934011 | 0.843555 | 2.510176 | 3.656153 | 1.088056 | 1.113181 | [7 empty] | 0 | 127.2 |  |  | 1.330706e-05 | 11.01635 | 0.2755114 | 6.577992 | 9.074414 | 10.7644 | 647.0257 | 1.000068 | 2.236068 | 517.4039 |  |  |  | 0.85 | 1 | 1 | 1 |  | 632.4221 | 500.226 |  |  | 11.01635 |  |  | 71.10696 | 2.236068 | 0.1717036 |  |  | 0.1717036 | 0.2750516 | 6.573599 | 9.072829 | 24.29304 | 31.8 | 1.330706e-05 | 10.7645 | 646.982 | [8 empty] | 2.2 | 1 | 2.2 | 2.2 | 1.2 | 1.2 | 0 | [10 empty] | 1.25 | 0.5 | 0 | 192.5521
188 | Chun | 2017 | Joint type |  | D32-L4-C1.5-1 | 649 | 127.2 | 127.2 | 129.9 | 31.8 | 4 | 4 | 428 | 47.7 | 43.8 | 269 | 2 | 84.8 | 2 | 2 | 4 | 4 | 5 | 71.10696 | 649 | 11 | 725.5 |  | 1.012235 | 0 | 0 | 127.2 |  |  | 1.268617 | 127.2 | 1.121593 | 102.9345 | 0.8 | 1.25 | 5 | 577.2534 | 577.2534 | 5.711177 | 577.2534 | 1 | 1.800249 | 0 | 239.9446 | 1 | 1039.2 | 0.44 | 55.16326 | 1094.363 |  | 1.125 | 538.5256 |  | 996.7199 | 711.9633 | 0.7143063 | [7 empty] | 47.7 | [7 empty] | 43.8 | 134.5 | 1.388707 | 0 | 0 | 0 | 0.9303661 | 0.801 | 2.972754 | 4.128285 | 1 | 313.7497 |  | 3.023615 | 0.6629426 | 1.347197 | 2.312353 | 1.012235 | 1.039661 | 3.767811 |  | 3.023615 | 0.6629426 | 2.312353 | 3.767811 | 1.012235 | 1.039661 | [7 empty] | 0 | 127.2 |  |  | 1.330706e-05 | 11.59615 | 0.3073806 | 7.2341 | 9.665719 | 11.30944 | 716.7308 | 1.000067 | 2.236068 | 577.2534 |  |  |  | 0.85 | 0.95 | 1 | 0.95 |  | 697.8237 | 558.6699 |  |  | 11.59615 |  |  | 71.10696 | 2.236068 | 0.191565 |  |  | 0.191565 | 0.3068676 | 7.229268 | 9.663918 | 24.29304 | 31.8 | 1.330706e-05 | 11.30955 | 716.6825 | [8 empty] | 2.2 | 0.8 | 2.2 | 2.2 | 1.2 | 1.2 | 0 | [10 empty] | 1.25 | 0.5 | 0 | 192.5521
189 | Chun | 2017 | Joint type |  | D32-L4-C1.5-2 | 649 | 127.2 | 127.2 | 129.9 | 31.8 | 4 | 4 | 428 | 47.7 | 43.8 | 269 | 2 | 84.8 | 2 | 2 | 4 | 4 | 5 | 71.10696 | 649 | 11 | 721 |  | 1.005957 | 0 | 0 | 127.2 |  |  | 1.268617 | 127.2 | 1.121593 | 102.9345 | 0.8 | 1.25 | 5 | 577.2534 | 577.2534 | 5.711177 | 577.2534 | 1 | 1.800249 | 0 | 239.9446 | 1 | 1039.2 | 0.44 | 55.16326 | 1094.363 |  | 1.125 | 538.5256 |  | 996.7199 | 711.9633 | 0.7143063 | [7 empty] | 47.7 | [7 empty] | 43.8 | 134.5 | 1.388707 | 0 | 0 | 0 | 0.9303661 | 0.801 | 2.972754 | 4.128285 | 1 | 313.7497 |  | 3.00486 | 0.6588306 | 1.338841 | 2.29801 | 1.005957 | 1.033212 | 3.744441 |  | 3.00486 | 0.6588306 | 2.29801 | 3.744441 | 1.005957 | 1.033212 | [7 empty] | 0 | 127.2 |  |  | 1.330706e-05 | 11.59615 | 0.3073806 | 7.2341 | 9.665719 | 11.30944 | 716.7308 | 1.000067 | 2.236068 | 577.2534 |  |  |  | 0.85 | 0.95 | 1 | 0.95 |  | 697.8237 | 558.6699 |  |  | 11.59615 |  |  | 71.10696 | 2.236068 | 0.191565 |  |  | 0.191565 | 0.3068676 | 7.229268 | 9.663918 | 24.29304 | 31.8 | 1.330706e-05 | 11.30955 | 716.6825 | [8 empty] | 2.2 | 0.8 | 2.2 | 2.2 | 1.2 | 1.2 | 0 | [10 empty] | 1.25 | 0.5 | 0 | 192.5521
190 | Chun | 2017 | Joint type |  | D32-L4-C1-Tr-1 | 649 | 127.2 | 127.2 | 129.9 | 31.8 | 4 | 4 | 396 | 31.8 | 43.8 | 268.8 | 2 | 84.8 | 1.5 | 1.5 | 4 | 4 | 5 | 71.10696 | 649 | 11 | 724 |  | 1.090441 | 12.7 | 2 | 64 | 4 | 2 | 1.269461 | 127.2 | 1.037736 | 102.9345 | 0.775 | 1.25 | 5 | 517.4039 | 517.4039 | 5.711177 | 517.4039 | 1 | 1.506367 | 0 | 239.9446 | 1 | 779.4 | 0.44 | 55.16326 | 834.5633 |  | 1.4 | 670.1652 |  | 747.5399 | 711.9633 | 0.9524084 | [7 empty] | 31.8 | [7 empty] | 31.8 | 134.4 | 1.241354 | 20 | 0.05 | 0.8 | 0.9303661 | 0.801 | 2.972754 | 6.068445 | 1 | 461.2018 |  | 3.017363 | 0.8675196 | 1.080331 | 1.569812 | 1.090441 | 1.114127 | 3.07904 | [7 empty] | 3.017363 | 0.8675196 | 1.569812 | 3.07904 | 1.090441 | 1.114127 |  | 2 | 127.2 |  |  | 1.330706e-05 | 12.46752 | 0.2755114 | 7.444508 | 10.26978 | 12.14502 | 663.9513 | 1.000074 | 2.236068 | 517.4039 |  |  |  | 0.85 | 1 | 0.8836033 | 0.8836033 |  | 649.8362 | 500.226 |  |  | 12.46752 |  |  | 71.10696 | 2.236068 | 0.1717036 |  |  | 0.1717036 | 0.2750516 | 7.439536 | 10.26799 | 24.29304 | 31.8 | 1.330706e-05 | 12.14515 | 663.9019 | [8 empty] | 2.2 | 1 | 2.2 | 1.6 | 1.2 | 1.2 | 0 | [10 empty] | 1.25 | 0.4094445 | 0.3 | 235.1383
191 | Chun | 2017 | Joint type |  | D32-L4-C1-Tr-2 | 649 | 127.2 | 127.2 | 129.9 | 31.8 | 4 | 4 | 396 | 31.8 | 43.8 | 268.8 | 2 | 84.8 | 1.5 | 1.5 | 4 | 4 | 5 | 71.10696 | 649 | 11 | 722.5 |  | 1.088182 | 12.7 | 2 | 64 | 4 | 2 | 1.269461 | 127.2 | 1.037736 | 102.9345 | 0.775 | 1.25 | 5 | 517.4039 | 517.4039 | 5.711177 | 517.4039 | 1 | 1.506367 | 0 | 239.9446 | 1 | 779.4 | 0.44 | 55.16326 | 834.5633 |  | 1.4 | 670.1652 |  | 747.5399 | 711.9633 | 0.9524084 | [7 empty] | 31.8 | [7 empty] | 31.8 | 134.4 | 1.241354 | 20 | 0.05 | 0.8 | 0.9303661 | 0.801 | 2.972754 | 6.068445 | 1 | 461.2018 |  | 3.011112 | 0.8657223 | 1.078092 | 1.566559 | 1.088182 | 1.111819 | 3.07266 | [7 empty] | 3.011112 | 0.8657223 | 1.566559 | 3.07266 | 1.088182 | 1.111819 |  | 2 | 127.2 |  |  | 1.330706e-05 | 12.46752 | 0.2755114 | 7.444508 | 10.26978 | 12.14502 | 663.9513 | 1.000074 | 2.236068 | 517.4039 |  |  |  | 0.85 | 1 | 0.8836033 | 0.8836033 |  | 649.8362 | 500.226 |  |  | 12.46752 |  |  | 71.10696 | 2.236068 | 0.1717036 |  |  | 0.1717036 | 0.2750516 | 7.439536 | 10.26799 | 24.29304 | 31.8 | 1.330706e-05 | 12.14515 | 663.9019 | [8 empty] | 2.2 | 1 | 2.2 | 1.6 | 1.2 | 1.2 | 0 | [10 empty] | 1.25 | 0.4094445 | 0.3 | 235.1383
192 | Chun | 2017 | Joint type |  | D32-L6-C1-1 | 649 | 190.8 | 190.8 | 129.9 | 31.8 | 6 | 6 | 396 | 31.8 | 65.2 | 268.8 | 2 | 127.2 | 1.5 | 1.5 | 4 | 4 | 5 | 71.10696 | 649 | 11 | 715.5 |  | 1 | 0 | 0 | 190.8 |  |  | 1.904192 | 190.8 | 0.6918239 | 189.1028 | 0.75 | 1.25 | 5 | 613.2462 | 613.2462 | 5.711177 | 613.2462 | 1 | 1.270941 | 0 | 359.9169 | 1 | 779.4 | 0.44 | 82.74489 | 862.1449 |  | 1 | 547.0737 |  | 747.5399 | 711.9633 | 0.9524084 | [7 empty] | 31.8 | [7 empty] | 31.8 | 134.4 | 1.241354 | 0 | 0 | 0 | 0.9303661 | 0.801 | 2.972754 | 3.690242 | 1 | 309.9803 |  | 1.987959 | 0.8299069 | 1.307868 | 2.308211 | 1 | 1 | 2.477251 |  | 1.987959 | 0.8299069 | 2.308211 | 2.477251 | 1 | 1 | [7 empty] | 0 | 190.8 |  |  | 1.996059e-05 | 11.01635 | 0.3265463 | 7.040693 | 9.245765 | 10.39441 | 715.5 | 1 | 2.236068 | 613.2462 |  |  |  | 0.85 | 1 | 1 | 1 |  | 715.5 | 599.0347 |  |  | 11.01635 |  |  | 71.10696 | 2.236068 | 0.2035094 |  |  | 0.2035094 | 0.3260013 | 7.035991 | 9.24398 | 71.99304 | 47.7 | 1.996059e-05 | 10.39461 | 715.5 | [8 empty] | 2 | 1 | 2.2 | 2.2 | 1.2 | 1.2 | 0 | [10 empty] | 1.25 | 0.5 | 0 | 288.8282
193 | Chun | 2017 | Joint type |  | D32-L6-C1-2 | 649 | 190.8 | 190.8 | 129.9 | 31.8 | 6 | 6 | 396 | 31.8 | 65.2 | 268.8 | 2 | 127.2 | 1.5 | 1.5 | 4 | 4 | 5 | 71.10696 | 649 | 11 | 723 |  | 1 | 0 | 0 | 190.8 |  |  | 1.904192 | 190.8 | 0.6918239 | 189.1028 | 0.75 | 1.25 | 5 | 613.2462 | 613.2462 | 5.711177 | 613.2462 | 1 | 1.270941 | 0 | 359.9169 | 1 | 779.4 | 0.44 | 82.74489 | 862.1449 |  | 1 | 547.0737 |  | 747.5399 | 711.9633 | 0.9524084 | [7 empty] | 31.8 | [7 empty] | 31.8 | 134.4 | 1.241354 | 0 | 0 | 0 | 0.9303661 | 0.801 | 2.972754 | 3.690242 | 1 | 309.9803 |  | 2.008797 | 0.8386061 | 1.321577 | 2.332406 | 1 | 1 | 2.503218 |  | 2.008797 | 0.8386061 | 2.332406 | 2.503218 | 1 | 1 | [7 empty] | 0 | 190.8 |  |  | 1.996059e-05 | 11.01635 | 0.3265463 | 7.040693 | 9.245765 | 10.39441 | 723 | 1 | 2.236068 | 613.2462 |  |  |  | 0.85 | 1 | 1 | 1 |  | 723 | 599.0347 |  |  | 11.01635 |  |  | 71.10696 | 2.236068 | 0.2035094 |  |  | 0.2035094 | 0.3260013 | 7.035991 | 9.24398 | 71.99304 | 47.7 | 1.996059e-05 | 10.39461 | 723 | [8 empty] | 2.2 | 1 | 2.2 | 2.2 | 1.2 | 1.2 | 0 | [10 empty] | 1.25 | 0.5 | 0 | 288.8282
202 | Bashandy | 1996 | Joint type |  | T9 | 556 | 280 | 280 | 34.5 | 35.8 | 7.821229 | 7.821229 | 305 | 76 | 76 | 81.4 | 2 | 280 | 1.636872 | 2.622905 | 2.005173 | 2.005173 | 3.005173 | 62.06085 | 556 | 25 | 337.7715 |  | 1.238092 | 0 | 0 | 280 |  |  | 7.167235 | 280 | 0.3630952 | 136.6975 | 0.7670714 | 1.25 | 2.5 | 118.9781 | 118.9781 | 3.179318 | 118.9781 | 1 | 1.668126 | 0 | 241.7859 | 1.240956 | 198.4704 | 0.7192758 | 90.86836 | 289.3388 |  | 1.280726 | 402.184 |  | 190.3574 | 30569.45 | 160.5898 | [7 empty] | 40.7 | [7 empty] | 40.7 | 76 | 1.170951 | 0 | 0 | 0 | 0.8978775 | 0.916 | 1.690792 | 1.979834 | 1 | 180.729 |  | 1.396986 | 1.167391 | 0.8398432 | 1.868939 | 1.238092 | 1.338338 | 1.562131 |  | 1.396986 | 1.167391 | 1.868939 | 1.562131 | 1.238092 | 1.338338 | [7 empty] | 0 | 280 |  |  | 1.441359e-05 | 5.756093 | 0.415318 | 4.050234 | 4.977013 | 5.55992 | 272.8161 | 1.000134 | 1.733543 | 118.9781 |  |  |  | 0.85 | 0.9863128 | 1 | 0.9863128 |  | 252.3813 | 117.3221 |  | 0.8383659 | 5.756093 |  |  | 62.06085 | 1.733543 | 0.1333907 |  |  | 0.1333907 | 0.4146249 | 4.047529 | 4.975914 | 147.9391 | 70 | 1.441359e-05 | 5.559974 | 272.7796 | [8 empty] | 1.4 | 1.2 | 1.6 | 2 | 1.4 | 1.4 | 0 | [10 empty] | 1 | 0.7363128 | 0 | 216.2248
203 | Bashandy | 1996 | Joint type |  | T10 | 556 | 280 | 280 | 34.5 | 35.8 | 7.821229 | 7.821229 | 305 | 76 | 76 | 81.4 | 2 | 280 | 1.636872 | 2.622905 | 1.950533 | 1.950533 | 2.950533 | 61.49408 | 556 | 25 | 269.2237 |  | 0.9851628 | 0 | 0 | 280 |  |  | 7.167235 | 280 | 0.3630952 | 136.6975 | 0.7670714 | 1.25 | 2.5 | 118.9781 | 118.9781 | 3.179318 | 118.9781 | 1 | 1.645241 | 0 | 241.7859 | 1.240956 | 195.7477 | 0.7269253 | 91.83475 | 287.5824 |  | 1.280726 | 402.184 |  | 187.746 | 39749.28 | 211.7184 | [7 empty] | 40.7 | [7 empty] | 40.7 | 76 | 1.170951 | 0 | 0 | 0 | 0.8978775 | 0.916 | 1.690792 | 1.979834 | 1 | 180.729 |  | 1.11348 | 0.936162 | 0.6694044 | 1.489655 | 0.9851628 | 1.066734 | 1.24511 |  | 1.11348 | 0.936162 | 1.489655 | 1.24511 | 0.9851628 | 1.066734 | [7 empty] | 0 | 280 |  |  | 1.441359e-05 | 5.756093 | 0.423053 | 4.08024 | 4.989237 | 5.559229 | 273.2784 | 1.000135 | 1.717712 | 118.9781 |  |  |  | 0.85 | 0.9863128 | 1 | 0.9863128 |  | 252.3813 | 117.3221 |  | 0.8383659 | 5.756093 |  |  | 61.49408 | 1.717712 | 0.135875 |  |  | 0.135875 | 0.422347 | 4.077515 | 4.988124 | 148.5059 | 70 | 1.441359e-05 | 5.559284 | 273.2417 | [8 empty] | 1.2 | 1 | 1.4 | 1.6 | 1 | 1.2 | 0 | [10 empty] | 1 | 0.7363128 | 0 | 216.2248
205 | Bashandy | 1996 | Joint type |  | T12 | 578 | 211 | 211 | 35 | 25.4 | 8.307087 | 8.307087 | 305 | 38 | 76 | 178.2 | 2 | 280 | 1.996063 | 1.996063 | 5.315281 | 5.315281 | 6.315281 | 63.83076 | 578 | 18 | 351.2875 |  | 0.9320638 | 0 | 0 | 211 |  |  | 3.109037 | 211 | 0.4818325 | 178.9247 | 0.7480569 | 1.25 | 2.5 | 201.5353 | 201.5353 | 3.209962 | 201.5353 | 1 | 1.598395 | 0 | 258.6599 | 1 | 322.1331 | 0.3 | 40.54494 | 362.6781 |  | 1.124016 | 365.2136 |  | 308.9651 | 2245.231 | 7.266941 | [7 empty] | 38 | [7 empty] | 38 | 89.1 | 1.389918 | 0 | 0 | 0 | 0.9952493 | 0.883 | 1.819678 | 2.529203 | 1 | 235.7934 |  | 1.358106 | 0.9685931 | 0.9618687 | 1.48981 | 0.9320638 | 0.9612391 | 1.089718 |  | 1.358106 | 0.9685931 | 1.48981 | 1.089718 | 0.9320638 | 0.9612391 | [7 empty] | 0 | 211 |  |  | 1.536158e-05 | 6.6853 | 0.2690629 | 3.954235 | 5.493303 | 6.491759 | 376.8921 | 1.000107 | 2.513022 | 201.5353 |  |  |  | 0.85 | 0.9503937 | 1 | 0.9503937 |  | 365.4528 | 198.8467 |  | 0.8078346 | 6.6853 |  |  | 63.83076 | 2.513022 | 0.08704085 |  |  | 0.08704085 | 0.2686139 | 3.951594 | 5.492357 | 94.41924 | 52.75 | 1.536158e-05 | 6.491812 | 376.8519 | [8 empty] | 1.4 | 1 | 1.2 | 1.6 | 1 | 1 | 0 | [10 empty] | 1.25 | 0.5 | 0 | 322.3654
206 | Bashandy | 1996 | Joint type |  | T13 | 578 | 287 | 287 | 38.3 | 25.4 | 11.29921 | 11.29921 | 305 | 76 | 76 | 102.2 | 2 | 280 | 2.511811 | 3.492126 | 5.315281 | 5.315281 | 6.315281 | 63.83076 | 578 | 18 | 538.7724 |  | 1.032495 | 0 | 0 | 287 |  |  | 6.747649 | 287 | 0.3542393 | 296.9169 | 0.7618118 | 1.25 | 2.5 | 250.3971 | 250.3971 | 3.408687 | 250.3971 | 1 | 2.048093 | 0 | 368.0391 | 1.156113 | 512.8367 | 0.3 | 57.69013 | 570.5268 |  | 1.498031 | 592.3865 |  | 491.8731 | 2245.231 | 4.564655 | [7 empty] | 51.1 | [7 empty] | 51.1 | 76 | 1.505402 | 0 | 0 | 0 | 0.9952493 | 0.883 | 1.903531 | 2.86558 | 1 | 301.45 |  | 1.4639 | 0.944342 | 0.9094948 | 1.78727 | 1.032495 | 1.080047 | 1.247149 |  | 1.4639 | 0.944342 | 1.78727 | 1.247149 | 1.032495 | 1.080047 | [7 empty] | 0 | 287 |  |  | 2.136665e-05 | 7.39465 | 0.305493 | 4.601699 | 6.159419 | 6.92857 | 521.8159 | 1.000109 | 2.513022 | 250.3971 |  |  |  | 0.85 | 0.8988189 | 1 | 0.8988189 |  | 498.8415 | 248.1803 |  | 0.7639961 | 7.39465 |  |  | 63.83076 | 2.513022 | 0.1033799 |  |  | 0.1033799 | 0.3049832 | 4.598625 | 6.158276 | 151.4192 | 71.75 | 2.136665e-05 | 6.928686 | 521.7591 | [8 empty] | 1.6 | 1 | 1.4 | 1.8 | 1.2 | 1.2 | 0 | [10 empty] | 1 | 0.6488189 | 0 | 432.0034
207 | Bashandy | 1996 | Joint type |  | T14 | 556 | 280 | 280 | 37.2 | 35.8 | 7.821229 | 7.821229 | 305 | 76 | 76 | 81.4 | 2 | 280 | 1.636872 | 2.622905 | 2.005173 | 2.005173 | 3.005173 | 62.06085 | 556 | 25 | 413.2733 |  | 1.455904 | 9.5 | 2 | 102 | 4 | 2 | 7.167235 | 280 | 0.3630952 | 141.9458 | 0.7670714 | 1.25 | 2.5 | 123.5461 | 123.5461 | 3.343104 | 123.5461 | 1 | 1.732171 | 0 | 251.0689 | 1.240956 | 214.0029 | 0.7192758 | 94.35711 | 308.36 |  | 1.5 | 489.127 |  | 205.255 | 30569.45 | 148.934 | [7 empty] | 40.7 | [7 empty] | 40.7 | 76 | 1.170951 | 20 | 0.03882253 | 0.5764507 | 0.8978775 | 0.916 | 1.755707 | 3.067925 | 1 | 280.0553 |  | 1.646056 | 1.34023 | 0.8449203 | 1.475685 | 1.455904 | 1.568898 | 1.468756 | [7 empty] | 1.646056 | 1.34023 | 1.475685 | 1.468756 | 1.455904 | 1.568898 |  | 2 | 280 |  |  | 1.468094e-05 | 6.034423 | 0.3999621 | 4.182571 | 5.191997 | 5.816269 | 283.8603 | 1.000132 | 1.733543 | 123.5461 |  |  |  | 0.85 | 0.9863128 | 0.9904989 | 0.9769418 |  | 263.4163 | 121.8265 |  | 0.8304005 | 6.034423 |  |  | 62.06085 | 1.733543 | 0.1333907 |  |  | 0.1333907 | 0.3992947 | 4.179777 | 5.190874 | 147.9391 | 70 | 1.468094e-05 | 5.816329 | 283.8228 | [8 empty] | 1.8 | 1.4 | 1.6 | 1.6 | 1.6 | 1.6 | 0 | [10 empty] | 1 | 0.5765819 | 0.2816704 | 281.3765
209 | Bashandy | 1996 | Joint type |  | T16 | 556 | 356 | 356 | 39.6 | 35.8 | 9.944134 | 9.944134 | 305 | 76 | 76 | 81.4 | 2 | 280 | 1.636872 | 2.622905 | 2.005173 | 2.005173 | 3.005173 | 62.06085 | 556 | 25 | 423.2078 |  | 1.203349 | 0 | 0 | 356 |  |  | 9.112628 | 356 | 0.2855805 | 209.96 | 0.7527528 | 1.25 | 2.5 | 141.0482 | 141.0482 | 3.48539 | 141.0482 | 1 | 1.615118 | 0 | 329.3525 | 1.240956 | 227.8095 | 0.7192758 | 123.7778 | 351.5873 |  | 1.280726 | 482.2146 |  | 218.4972 | 30569.45 | 139.9077 | [7 empty] | 40.7 | [7 empty] | 40.7 | 76 | 1.170951 | 0 | 0 | 0 | 0.8978775 | 0.916 | 1.811458 | 2.121127 | 1 | 211.6388 |  | 1.284969 | 1.203706 | 0.8776338 | 1.999671 | 1.203349 | 1.30811 | 1.487261 |  | 1.284969 | 1.203706 | 1.999671 | 1.487261 | 1.203349 | 1.30811 | [7 empty] | 0 | 356 |  |  | 1.896791e-05 | 6.166885 | 0.4289486 | 4.395699 | 5.35523 | 5.786073 | 351.6915 | 1.000133 | 1.733543 | 141.0482 |  |  |  | 0.85 | 0.9863128 | 1 | 0.9863128 |  | 323.5261 | 139.5531 |  | 0.8383659 | 6.166885 |  |  | 62.06085 | 1.733543 | 0.1476006 |  |  | 0.1476006 | 0.4282328 | 4.392764 | 5.354027 | 204.9391 | 89 | 1.896791e-05 | 5.786173 | 351.6446 | [8 empty] | 1.4 | 1.4 | 1.6 | 2 | 1.4 | 1.4 | 0 | [10 empty] | 1 | 0.7363128 | 0 | 284.5552
213 | Bashandy | 1996 | Joint type |  | T20 | 556 | 209 | 209 | 35.2 | 35.8 | 5.837989 | 5.837989 | 305 | 76 | 76 | 81.4 | 2 | 280 | 1.636872 | 2.622905 | 3.197307 | 3.197307 | 4.197307 | 73.34465 | 556 | 20 | 346.7125 |  | 1.62704 | 0 | 0 | 209 |  |  | 5.349829 | 209 | 0.4864434 | 89.04403 | 0.7898565 | 1.25 | 2.5 | 106.9142 | 106.9142 | 3.222179 | 106.9142 | 1 | 2.391665 | 0 | 182.2976 | 1.240956 | 255.7029 | 0.552377 | 52.61418 | 308.3171 |  | 1.280726 | 361.0347 |  | 245.2504 | 2142.194 | 8.734721 | [7 empty] | 40.7 | [7 empty] | 40.7 | 76 | 1.170951 | 0 | 0 | 0 | 0.8978775 | 0.916 | 1.707859 | 1.999818 | 1 | 166.6888 |  | 1.901904 | 1.124532 | 0.9603301 | 2.079999 | 1.62704 | 1.677227 | 2.137444 |  | 1.901904 | 1.124532 | 2.079999 | 2.137444 | 1.62704 | 1.677227 | [7 empty] | 0 | 209 |  |  | 1.081047e-05 | 5.814195 | 0.2711088 | 3.449428 | 4.781259 | 5.713497 | 213.0941 | 1.000124 | 2.048733 | 106.9142 |  |  |  | 0.85 | 0.9863128 | 1 | 0.9863128 |  | 206.7177 | 104.8881 |  | 0.8383659 | 5.814195 |  |  | 73.34465 | 2.048733 | 0.0879529 |  |  | 0.0879529 | 0.2706563 | 3.447124 | 4.780432 | 83.40535 | 52.25 | 1.081047e-05 | 5.713527 | 213.0676 | [8 empty] | 2 | 1.2 | 2.2 | 2.2 | 1.8 | 1.8 | 0 | [10 empty] | 1 | 0.7363128 | 0 | 162.2089
214 | Bashandy | 1996 | Joint type |  | T21 | 578 | 211 | 211 | 35.2 | 25.4 | 8.307087 | 8.307087 | 305 | 76 | 76 | 102.2 | 2 | 280 | 2.511811 | 3.492126 | 5.315281 | 5.315281 | 6.315281 | 63.83076 | 578 | 18 | 430.2285 |  | 1.078743 | 0 | 0 | 211 |  |  | 4.960815 | 211 | 0.4818325 | 179.4352 | 0.7840758 | 1.25 | 2.5 | 211.8419 | 211.8419 | 3.222179 | 211.8419 | 1 | 2.224903 | 0 | 259.3979 | 1.156113 | 471.3277 | 0.3 | 40.66062 | 511.9883 |  | 1.498031 | 488.1269 |  | 452.0609 | 2245.231 | 4.966656 | [7 empty] | 51.1 | [7 empty] | 51.1 | 76 | 1.505402 | 0 | 0 | 0 | 0.9952493 | 0.883 | 1.82487 | 2.747163 | 1 | 256.1135 |  | 1.658566 | 0.8403092 | 0.8813865 | 1.679835 | 1.078743 | 1.115039 | 1.383488 |  | 1.658566 | 0.8403092 | 1.679835 | 1.383488 | 1.078743 | 1.115039 | [7 empty] | 0 | 211 |  |  | 1.538262e-05 | 7.089075 | 0.281216 | 4.267815 | 5.852043 | 6.869637 | 398.8241 | 1.000109 | 2.513022 | 211.8419 |  |  |  | 0.85 | 0.8988189 | 1 | 0.8988189 |  | 385.8415 | 209.1728 |  | 0.7639961 | 7.089075 |  |  | 63.83076 | 2.513022 | 0.09123187 |  |  | 0.09123187 | 0.2807467 | 4.264965 | 5.851009 | 94.41924 | 52.75 | 1.538262e-05 | 6.869698 | 398.7806 | [8 empty] | 1.8 | 1 | 1.4 | 1.8 | 1.2 | 1.2 | 0 | [10 empty] | 1 | 0.6488189 | 0 | 310.9737
215 | Bashandy | 1996 | Joint type |  | T22 | 578 | 211 | 211 | 35.2 | 25.4 | 8.307087 | 8.307087 | 305 | 76 | 76 | 102.2 | 2 | 280 | 2.511811 | 3.492126 | 2.205005 | 2.205005 | 3.205005 | 45.47242 | 578 | 18 | 361.1551 |  | 0.864466 | 0 | 0 | 211 |  |  | 4.960815 | 211 | 0.4818325 | 179.4352 | 0.7840758 | 1.25 | 2.5 | 211.8419 | 211.8419 | 3.222179 | 211.8419 | 1 | 1.433022 | 0 | 259.3979 | 1.156113 | 303.574 | 0.6912993 | 93.69553 | 397.2696 |  | 1.498031 | 488.1269 |  | 291.1646 | 81053.82 | 278.378 | [7 empty] | 51.1 | [7 empty] | 51.1 | 76 | 1.505402 | 0 | 0 | 0 | 0.9952493 | 0.883 | 1.82487 | 2.747163 | 1 | 256.1135 |  | 1.392282 | 0.9090933 | 0.7398795 | 1.410137 | 0.864466 | 0.9360194 | 1.161369 |  | 1.392282 | 0.9090933 | 1.410137 | 1.161369 | 0.864466 | 0.9360194 | [7 empty] | 0 | 211 |  |  | 1.538262e-05 | 7.089075 | 0.4829194 | 5.298335 | 6.258221 | 6.843235 | 417.7783 | 1.000123 | 1.790253 | 211.8419 |  |  |  | 0.85 | 0.8988189 | 1 | 0.8988189 |  | 385.8415 | 209.1728 |  | 0.7639961 | 7.089075 |  |  | 45.47242 | 1.790253 | 0.1566683 |  |  | 0.1566683 | 0.4821135 | 5.294797 | 6.256724 | 112.7776 | 52.75 | 1.538262e-05 | 6.843307 | 417.7269 | [8 empty] | 1.4 | 1 | 1.2 | 1.6 | 1 | 1 | 0 | [10 empty] | 1 | 0.6488189 | 0 | 310.9737
216 | Bashandy | 1996 | Joint type |  | T23 | 556 | 285 | 285 | 33.2 | 35.8 | 7.960894 | 7.960894 | 305 | 76 | 76 | 81.4 | 2 | 280 | 1.636872 | 2.622905 | 1.950533 | 1.950533 | 2.950533 | 61.49408 | 556 | 20 | 303.9943 |  | 1.116308 | 0 | 0 | 285 |  |  | 7.295222 | 285 | 0.3567251 | 137.7052 | 0.7658947 | 1.25 | 2.5 | 117.5718 | 117.5718 | 3.098941 | 117.5718 | 1 | 1.602184 | 0 | 241.4222 | 1.240956 | 188.3717 | 0.7269253 | 91.69663 | 280.0683 |  | 1.280726 | 397.6258 |  | 180.6715 | 25439.54 | 140.8055 | [7 empty] | 40.7 | [7 empty] | 40.7 | 76 | 1.170951 | 0 | 0 | 0 | 0.8978775 | 0.916 | 1.658631 | 1.942174 | 1 | 178.3762 |  | 1.259181 | 1.085429 | 0.7645237 | 1.704231 | 1.116308 | 1.211988 | 1.39458 |  | 1.259181 | 1.085429 | 1.704231 | 1.39458 | 1.116308 | 1.211988 | [7 empty] | 0 | 285 |  |  | 1.45398e-05 | 5.646604 | 0.4344221 | 4.045313 | 4.911829 | 5.451071 | 272.3212 | 1.000136 | 1.717712 | 117.5718 |  |  |  | 0.85 | 0.9863128 | 1 | 0.9863128 |  | 250.8229 | 115.9669 |  | 0.8383659 | 5.646604 |  |  | 61.49408 | 1.717712 | 0.1368725 |  |  | 0.1368725 | 0.4336972 | 4.042611 | 4.910718 | 152.2559 | 71.25 | 1.45398e-05 | 5.451126 | 272.2841 | [8 empty] | 1.4 | 1.2 | 1.4 | 1.8 | 1.2 | 1.4 | 0 | [10 empty] | 1 | 0.7363128 | 0 | 217.9827
217 | Bashandy | 1996 | Joint type |  | T24 | 556 | 285 | 285 | 32.3 | 35.8 | 7.960894 | 7.960894 | 305 | 76 | 76 | 81.4 | 2 | 280 | 1.636872 | 2.622905 | 1.950533 | 1.950533 | 2.950533 | 61.49408 | 556 | 20 | 354.6601 |  | 1.318749 | 0 | 0 | 285 |  |  | 7.295222 | 285 | 0.3567251 | 135.8259 | 0.7658947 | 1.25 | 2.5 | 115.9673 | 115.9673 | 3.04268 | 115.9673 | 1 | 1.580318 | 0 | 238.1275 | 1.240956 | 183.2652 | 0.7269253 | 90.44522 | 273.7104 |  | 1.280726 | 392.1993 |  | 175.7738 | 25439.54 | 144.7289 | [7 empty] | 40.7 | [7 empty] | 40.7 | 76 | 1.170951 | 0 | 0 | 0 | 0.8978775 | 0.916 | 1.635995 | 1.915669 | 1 | 175.9419 |  | 1.489371 | 1.295749 | 0.9042854 | 2.01578 | 1.318749 | 1.43355 | 1.638227 |  | 1.489371 | 1.295749 | 2.01578 | 1.638227 | 1.318749 | 1.43355 | [7 empty] | 0 | 285 |  |  | 1.444887e-05 | 5.569543 | 0.4404329 | 4.012097 | 4.853858 | 5.380041 | 268.9367 | 1.000137 | 1.717712 | 115.9673 |  |  |  | 0.85 | 0.9863128 | 1 | 0.9863128 |  | 247.3999 | 114.3843 |  | 0.8383659 | 5.569543 |  |  | 61.49408 | 1.717712 | 0.1368725 |  |  | 0.1368725 | 0.4396979 | 4.009417 | 4.852752 | 152.2559 | 71.25 | 1.444887e-05 | 5.380095 | 268.8999 | [8 empty] | 1.6 | 1.4 | 1.8 | 2.2 | 1.4 | 1.6 | 0 | [10 empty] | 1 | 0.7363128 | 0 | 216.4902
218 | Bashandy | 1996 | Joint type |  | T25 | 556 | 280 | 280 | 32.3 | 35.8 | 7.821229 | 7.821229 | 305 | 76 | 76 | 81.4 | 2 | 280 | 1.636872 | 2.622905 | 2.005173 | 2.005173 | 3.005173 | 62.06085 | 556 | 25 | 423.2078 |  | 1.589998 | 9.5 | 2 | 102 | 4 | 2 | 7.167235 | 280 | 0.3630952 | 132.2673 | 0.7670714 | 1.25 | 2.5 | 115.1221 | 115.1221 | 3.04268 | 115.1221 | 1 | 1.614063 | 0 | 233.9498 | 1.240956 | 185.8144 | 0.7192758 | 87.92339 | 273.7377 |  | 1.5 | 455.776 |  | 178.2187 | 30569.45 | 171.5278 | [7 empty] | 40.7 | [7 empty] | 40.7 | 76 | 1.170951 | 20 | 0.03882253 | 0.5764507 | 0.8978775 | 0.916 | 1.635995 | 2.858739 | 1 | 260.9598 |  | 1.808968 | 1.546034 | 0.9285435 | 1.621736 | 1.589998 | 1.724174 | 1.55812 | [7 empty] | 1.808968 | 1.546034 | 1.621736 | 1.55812 | 1.589998 | 1.724174 |  | 2 | 280 |  |  | 1.419538e-05 | 5.622967 | 0.429229 | 4.009047 | 4.883329 | 5.437536 | 266.1688 | 1.000136 | 1.733543 | 115.1221 |  |  |  | 0.85 | 0.9863128 | 0.9904989 | 0.9769418 |  | 245.4553 | 113.5198 |  | 0.8304005 | 5.622967 |  |  | 62.06085 | 1.733543 | 0.1333907 |  |  | 0.1333907 | 0.4285127 | 4.00637 | 4.882232 | 147.9391 | 70 | 1.419538e-05 | 5.437588 | 266.1325 | [8 empty] | 2 | 1.6 | 1.6 | 1.8 | 1.6 | 1.8 | 0 | [10 empty] | 1 | 0.5765819 | 0.2816704 | 271.6143
219 | Bashandy | 1996 | Joint type |  | T26 | 556 | 432 | 432 | 31.4 | 35.8 | 12.06704 | 12.06704 | 305 | 76 | 76 | 81.4 | 2 | 280 | 1.636872 | 2.622905 | 1.950533 | 1.950533 | 2.950533 | 61.49408 | 556 | 25 | 491.7555 |  | 1.324419 | 0 | 0 | 432 |  |  | 11.05802 | 432 | 0.2353395 | 249.922 | 0.7434722 | 1.25 | 2.5 | 136.6514 | 136.6514 | 2.985894 | 136.6514 | 1 | 1.303746 | 0 | 355.8869 | 1.240956 | 178.1588 | 0.7269253 | 135.1724 | 313.3312 |  | 1.280726 | 475.1016 |  | 170.876 | 39749.28 | 232.6206 | [7 empty] | 40.7 | [7 empty] | 40.7 | 76 | 1.170951 | 0 | 0 | 0 | 0.8978775 | 0.916 | 1.613041 | 1.888791 | 1 | 204.496 |  | 1.381775 | 1.569443 | 1.035054 | 2.40472 | 1.324419 | 1.470997 | 1.509178 |  | 1.381775 | 1.569443 | 2.40472 | 1.509178 | 1.324419 | 1.470997 | [7 empty] | 0 | 432 |  |  | 2.176344e-05 | 5.4914 | 0.5338648 | 4.27224 | 4.919789 | 5.05467 | 371.299 | 1.000147 | 1.717712 | 136.6514 |  |  |  | 0.85 | 0.9863128 | 1 | 0.9863128 |  | 334.3009 | 135.5061 |  | 0.8383659 | 5.4914 |  |  | 61.49408 | 1.717712 | 0.1635804 |  |  | 0.1635804 | 0.5329739 | 4.269386 | 4.918551 | 262.5059 | 108 | 2.176344e-05 | 5.054788 | 371.2445 | [8 empty] | 1.4 | 1.6 | 1.6 | 2.2 | 1.4 | 1.6 | 0 | [10 empty] | 1 | 0.7363128 | 0 | 325.8433
220 | Bashandy | 1996 | Joint type |  | T27 | 556 | 204 | 204 | 31.4 | 35.8 | 5.698324 | 5.698324 | 305 | 76 | 76 | 81.4 | 2 | 280 | 1.636872 | 2.622905 | 2.005173 | 2.005173 | 3.005173 | 62.06085 | 556 | 25 | 196.7022 |  | 0.9617227 | 0 | 0 | 204 |  |  | 5.221843 | 204 | 0.498366 | 81.10061 | 0.7920588 | 1.25 | 2.5 | 100.0415 | 100.0415 | 2.985894 | 100.0415 | 1 | 1.80562 | 0 | 168.0577 | 1.240956 | 180.6369 | 0.7192758 | 63.15971 | 243.7966 |  | 1.280726 | 337.9836 |  | 173.2528 | 30569.45 | 176.4442 | [7 empty] | 40.7 | [7 empty] | 40.7 | 76 | 1.170951 | 0 | 0 | 0 | 0.8978775 | 0.916 | 1.613041 | 1.888791 | 1 | 156.3793 |  | 1.170445 | 0.8068293 | 0.5819874 | 1.257854 | 0.9617227 | 1.02463 | 1.278362 |  | 1.170445 | 0.8068293 | 1.257854 | 1.278362 | 0.9617227 | 1.02463 | [7 empty] | 0 | 204 |  |  | 1.027718e-05 | 5.4914 | 0.3836924 | 3.743487 | 4.699709 | 5.401391 | 204.5311 | 1.000133 | 1.733543 | 100.0415 |  |  |  | 0.85 | 0.9863128 | 1 | 0.9863128 |  | 191.9738 | 98.09848 |  | 0.8383659 | 5.4914 |  |  | 62.06085 | 1.733543 | 0.1175664 |  |  | 0.1175664 | 0.3830521 | 3.740987 | 4.698715 | 90.93915 | 51 | 1.027718e-05 | 5.401418 | 204.5038 | [8 empty] | 1.2 | 1 | 1.4 | 1.4 | 1 | 1.2 | 0 | [10 empty] | 1 | 0.7363128 | 0 | 153.8705
221 | Bashandy | 1996 | Joint type |  | T28 | 556 | 285 | 285 | 33.3 | 35.8 | 7.960894 | 7.960894 | 305 | 76 | 76 | 81.4 | 2 | 280 | 1.636872 | 2.622905 | 7.046909 | 7.046909 | 8.046909 | 101.5541 | 556 | 20 | 429.1685 |  | 1.705417 | 0 | 0 | 285 |  |  | 7.295222 | 285 | 0.3567251 | 137.9125 | 0.7658947 | 1.25 | 2.5 | 117.7488 | 117.7488 | 3.105161 | 117.7488 | 1 | 3.049918 | 0 | 241.7856 | 1.240956 | 359.124 | 0.3 | 37.89989 | 397.0239 |  | 1.280726 | 398.2242 |  | 344.4438 | 490.4377 | 1.423854 | [7 empty] | 40.7 | [7 empty] | 40.7 | 76 | 1.170951 | 0 | 0 | 0 | 0.8978775 | 0.916 | 1.661127 | 1.945097 | 1 | 178.6447 |  | 1.774996 | 1.080964 | 1.077706 | 2.402358 | 1.705417 | 1.70847 | 1.967339 |  | 1.774996 | 1.080964 | 2.402358 | 1.967339 | 1.705417 | 1.70847 | [7 empty] | 0 | 285 |  |  | 1.45499e-05 | 5.655101 | 0.1982795 | 2.960408 | 4.51539 | 5.490073 | 251.6501 | 1.00012 | 2.836707 | 117.7488 |  |  |  | 0.85 | 0.9863128 | 1 | 0.9863128 |  | 251.2004 | 116.1414 |  | 0.8383659 | 5.655101 |  |  | 101.5541 | 2.836707 | 0.06256555 |  |  | 0.06256555 | 0.1979486 | 2.958431 | 4.514748 | 112.1959 | 71.25 | 1.45499e-05 | 5.490117 | 251.62 | [8 empty] | 1.8 | 1.2 | 2 | 2.2 | 1.8 | 1.8 | 0 | [10 empty] | 1 | 0.7363128 | 0 | 218.1467
222 | Bashandy | 1996 | Joint type |  | T29 | 556 | 280 | 280 | 33.3 | 35.8 | 7.821229 | 7.821229 | 305 | 76 | 76 | 81.4 | 2 | 280 | 1.636872 | 2.622905 | 4.46395 | 4.46395 | 5.46395 | 83.68284 | 556 | 25 | 382.4765 |  | 1.495764 | 0 | 0 | 280 |  |  | 7.167235 | 280 | 0.3630952 | 134.2991 | 0.7670714 | 1.25 | 2.5 | 116.8906 | 116.8906 | 3.105161 | 116.8906 | 1 | 2.445261 | 0 | 237.5437 | 1.240956 | 285.828 | 0.3750469 | 46.54954 | 332.3775 |  | 1.280726 | 395.1276 |  | 274.144 | 1562.422 | 5.699275 | [7 empty] | 40.7 | [7 empty] | 40.7 | 76 | 1.170951 | 0 | 0 | 0 | 0.8978775 | 0.916 | 1.661127 | 1.945097 | 1 | 177.558 |  | 1.610131 | 1.150729 | 0.9679824 | 2.154093 | 1.495764 | 1.542535 | 1.784609 |  | 1.610131 | 1.150729 | 2.154093 | 1.784609 | 1.495764 | 1.542535 | [7 empty] | 0 | 280 |  |  | 1.429464e-05 | 5.655101 | 0.2560468 | 3.279202 | 4.62344 | 5.485275 | 255.7065 | 1.000121 | 2.337509 | 116.8906 |  |  |  | 0.85 | 0.9863128 | 1 | 0.9863128 |  | 247.9532 | 115.2637 |  | 0.8383659 | 5.655101 |  |  | 83.68284 | 2.337509 | 0.08079355 |  |  | 0.08079355 | 0.2556195 | 3.277011 | 4.622668 | 126.3172 | 70 | 1.429464e-05 | 5.48532 | 255.6754 | [8 empty] | 1.8 | 1.2 | 1.8 | 2.2 | 1.6 | 1.6 | 0 | [10 empty] | 1 | 0.7363128 | 0 | 214.3195
223 | Bashandy | 1996 | Joint type |  | T30 | 578 | 287 | 287 | 22.1 | 25.4 | 11.29921 | 11.29921 | 305 | 76 | 76 | 102.2 | 2 | 280 | 2.511811 | 3.492126 | 5.315281 | 5.315281 | 6.315281 | 63.83076 | 578 | 18 | 550.6135 |  | 1.35823 | 0 | 0 | 287 |  |  | 6.747649 | 287 | 0.3542393 | 225.5442 | 0.7618118 | 1.25 | 2.5 | 190.2068 | 190.2068 | 2.36256 | 190.2068 | 1 | 1.555774 | 0 | 279.5701 | 1.156113 | 295.9188 | 0.3 | 43.82261 | 339.7414 |  | 1.498031 | 449.989 |  | 283.8223 | 2245.231 | 7.910692 | [7 empty] | 51.1 | [7 empty] | 51.1 | 76 | 1.505402 | 0 | 0 | 0 | 0.9952493 | 0.883 | 1.445962 | 2.176754 | 1 | 228.9876 |  | 1.969501 | 1.620684 | 1.223616 | 2.404556 | 1.35823 | 1.453074 | 1.462384 |  | 1.969501 | 1.620684 | 2.404556 | 1.462384 | 1.35823 | 1.453074 | [7 empty] | 0 | 287 |  |  | 1.902193e-05 | 5.617129 | 0.4021653 | 3.901901 | 4.836406 | 5.366269 | 405.3905 | 1.000124 | 2.513022 | 190.2068 |  |  |  | 0.85 | 0.8988189 | 1 | 0.8988189 |  | 378.9303 | 188.5229 |  | 0.7639961 | 5.617129 |  |  | 63.83076 | 2.513022 | 0.1033799 |  |  | 0.1033799 | 0.4014941 | 3.899295 | 4.835356 | 151.4192 | 71.75 | 1.902193e-05 | 5.366338 | 405.34 | [8 empty] | 2 | 1.8 | 1.6 | 2.2 | 1.4 | 1.6 | 0 | [10 empty] | 1 | 0.6488189 | 0 | 376.5178
225 | Bashandy | 1996 | Joint type |  | T32 | 578 | 204 | 204 | 33.3 | 25.4 | 8.031496 | 8.031496 | 305 | 76 | 76 | 102.2 | 2 | 280 | 2.511811 | 3.492126 | 6.499396 | 6.499396 | 7.499396 | 69.55796 | 578 | 25 | 426.2815 |  | 1.136963 | 0 | 0 | 204 |  |  | 4.796238 | 204 | 0.498366 | 165.9129 | 0.7869608 | 1.25 | 2.5 | 203.3441 | 203.3441 | 3.105161 | 203.3441 | 1 | 2.424746 | 0 | 243.9299 | 1.156113 | 493.0579 | 0.3 | 38.23601 | 531.2939 |  | 1.498031 | 467.6232 |  | 472.9028 | 2769.452 | 5.856281 | [7 empty] | 51.1 | [7 empty] | 51.1 | 76 | 1.505402 | 0 | 0 | 0 | 0.9952493 | 0.883 | 1.774936 | 2.671993 | 1 | 246.1599 |  | 1.747557 | 0.8023458 | 0.9115917 | 1.731725 | 1.136963 | 1.162099 | 1.437638 |  | 1.747557 | 0.8023458 | 1.731725 | 1.437638 | 1.136963 | 1.162099 | [7 empty] | 0 | 204 |  |  | 1.467894e-05 | 6.895097 | 0.2542893 | 3.987233 | 5.633347 | 6.709172 | 374.9299 | 1.00011 | 2.738502 | 203.3441 |  |  |  | 0.85 | 0.8988189 | 1 | 0.8988189 |  | 366.8203 | 200.6865 |  | 0.7639961 | 6.895097 |  |  | 69.55796 | 2.738502 | 0.08023899 |  |  | 0.08023899 | 0.2538649 | 3.98457 | 5.63241 | 83.44204 | 51 | 1.467894e-05 | 6.709225 | 374.8888 | [8 empty] | 1.8 | 1 | 1.6 | 1.8 | 1.2 | 1.2 | 0 | [10 empty] | 1 | 0.6488189 | 0 | 296.5151
230 | Shao | 2016 | Joint type | G1 | 8-5-T4.0-0-i-3-3-15.5 | 827.5862 | 400.05 | 400.05 | 33.44828 | 25.4 | 15.75 | 15.75 | 454.66 | 74.93 | 77.47 | 254 | 2 | 260.35 | 3.45 | 3.45 | 4 | 4 | 5 | 56.79613 |  |  | 702.069 |  | 0.8483333 | 0 | 0 | 400.05 |  |  |  | 400.05 | 0.378836 | 456.6369 | 0.7438095 | 1.25 | 2.5 | 402.0999 | 402.0999 | 3.114371 | 402.0999 | 1 | 1.147939 | 0 | 479.4174 | 1 | 461.5862 | 0.44 | 110.2181 | 571.8043 |  | 1.4875 | 664.5724 |  | 442.7176 | 0 | 0 | [7 empty] | 74.93 | [7 empty] | 74.93 | 127 | 1.859016 | 20 | 0 | 0 | 0.9952493 | 0.68 | 1.369922 | 2.546707 | 1 | 313.2449 |  | 1.464421 | 1.227813 | 1.056422 | 2.241278 | 0.8483333 | 0.9185125 | 0.9294222 | 0 | 1.464421 | 1.227813 | 2.241278 | 0.9294222 | 0.8483333 | 0.9185125 | [8 empty] | 400.05 |  |  | 2.881544e-05 | 7.715808 | 0.66418 | 6.550821 | 7.157074 | 6.628842 | 827.5862 | 1 | 2.236068 | 402.0999 |  |  |  | 0.85 | 0.805 | 1 | 0.805 |  | 764.3543 | 399.7824 |  | 0.68425 | 7.715808 |  |  | 56.79613 | 2.236068 | 0.2100429 |  |  | 0.2100429 | 0.6630716 | 6.546446 | 7.155072 | 243.2414 | 100.0125 | 2.881544e-05 | 6.629162 | 827.5862 | [8 empty] | 1.6 | 1.4 | 1 | 2.2 | 1 | 1 | 0 | [10 empty] | 1 | 0.5 | 0 | 755.3822
231 | Shao | 2016 | Joint type | G1 | 8-5-T4.0-0-i-4-3-15.5 | 827.5862 | 388.112 | 388.112 | 34.96552 | 25.4 | 15.28 | 15.28 | 497.84 | 97.79 | 88.9 | 251.46 | 2 | 260.35 | 4.35 | 4.35 | 4 | 4 | 5 | 56.79613 |  |  | 833.1034 |  | 1 | 0 | 0 | 388.112 |  |  |  | 388.112 | 0.4275742 | 446.137 | 0.7569372 | 1.25 | 2.5 | 451.2213 | 451.2213 | 3.207854 | 451.2213 | 1 | 1.348341 | 0 | 475.5429 | 1 | 608.4 | 0.44 | 109.3273 | 717.7273 |  | 1.5 | 672.6816 |  | 583.53 | 0 | 0 | [7 empty] | 97.79 | [7 empty] | 88.9 | 125.73 | 1.970673 | 20 | 0 | 0 | 0.9952493 | 0.68 | 1.400647 | 2.760218 | 1 | 334.3176 |  | 1.7519 | 1.160752 | 1.238481 | 2.491952 | 1 | 1 | 1.124276 | 0 | 1.7519 | 1.160752 | 2.491952 | 1.124276 | 1 | 1 | [8 empty] | 388.112 |  |  | 2.824931e-05 | 8.88187 | 0.7129765 | 7.757727 | 8.338771 | 7.497852 | 833.1034 | 1 | 2.236068 | 451.2213 |  |  |  | 0.85 | 0.715 | 1 | 0.715 |  | 833.1034 | 448.5709 |  | 0.60775 | 8.88187 |  |  | 56.79613 | 2.236068 | 0.2305316 |  |  | 0.2305316 | 0.7117867 | 7.752546 | 8.336362 | 234.2879 | 97.028 | 2.824931e-05 | 7.498272 | 833.1034 | [8 empty] | 1.8 | 1.2 | 1.2 | 2.2 | 1.2 | 1.2 | 0 | [10 empty] | 1 | 0.5 | 0 | 741.0135
232 | Shao | 2016 | Joint type | G1 | 8-5-T4.0-4#3-i-3-3-12.5 | 827.5862 | 314.452 | 314.452 | 34.96552 | 25.4 | 12.38 | 12.38 | 447.04 | 73.66 | 88.9 | 248.92 | 2 | 260.35 | 3.4 | 3.4 | 4 | 4 | 5 | 56.79613 |  |  | 764.1379 |  | 1.073234 | 9.525 | 8 | 76.2 | 3 | 1 |  | 314.452 | 0.4738826 | 325.36 | 0.7549273 | 1.25 | 2.5 | 363.7392 | 363.7392 | 3.207854 | 363.7392 | 1 | 1.307341 | 0 | 385.2894 | 1 | 475.531 | 0.44 | 88.57803 | 564.1091 |  | 1.5 | 595.5148 |  | 456.0924 | 0 | 0 | [7 empty] | 73.66 | [7 empty] | 73.66 | 124.46 | 1.842335 | 20 | 0.05 | 0.8 | 0.9952493 | 0.68 | 1.400647 | 3.501619 | 1 | 383.4973 |  | 1.983283 | 1.354593 | 1.283155 | 1.992551 | 1.073234 | 1.166991 | 1.120034 | 8 | [6 empty] | 1.983283 | 1.354593 | 1.992551 | 1.120034 | 1.073234 | 1.166991 |  |  | 314.452 |  |  | 2.288786e-05 | 7.914366 | 0.5747458 | 6.341711 | 7.171331 | 7.215953 | 711.9956 | 1.000124 | 2.236068 | 363.7392 |  |  |  | 0.85 | 0.81 | 0.990625 | 0.80240625 |  | 654.7931 | 360.8536 |  | 0.6820453125 | 7.914366 |  |  | 56.79613 | 2.236068 | 0.1858365 |  |  | 0.1858365 | 0.5737866 | 6.337476 | 7.169459 | 179.0429 | 78.613 | 2.288786e-05 | 7.216159 | 711.9075 | [8 empty] | 2 | 1.4 | 1.2 | 2 | 1.2 | 1.2 | 0 | [10 empty] | 1 | 0.44 | 0.3 | 682.2456
233 | Shao | 2016 | Joint type | G1 | 8-5-T4.0-4#3-i-4-3-12.5 | 827.5862 | 306.324 | 306.324 | 37.10345 | 25.4 | 12.06 | 12.06 | 508 | 101.6 | 95.25 | 254 | 2 | 260.35 | 4.5 | 4.5 | 4 | 4 | 5 | 56.79613 |  |  | 839.3103 |  | 1.002515 | 9.525 | 8 | 76.2 | 3 | 1 |  | 306.324 | 0.5527916 | 322.2488 | 0.7746269 | 1.25 | 2.5 | 431.2165 | 431.2165 | 3.337317 | 431.2165 | 1 | 1.548786 | 0 | 386.6347 | 1 | 667.8621 | 0.44 | 88.88732 | 756.7494 |  | 1.5 | 604.6794 |  | 640.5614 | 0 | 0 | [7 empty] | 101.6 | [7 empty] | 95.25 | 127 | 2.021885 | 20 | 0.05 | 0.8 | 0.9952493 | 0.68 | 1.442833 | 3.607082 | 1 | 390.4305 |  | 2.17081 | 1.109099 | 1.388025 | 2.149705 | 1.002515 | 1.095832 | 1.244261 | 8 | [6 empty] | 2.17081 | 1.109099 | 2.149705 | 1.244261 | 1.002515 | 1.095832 |  |  | 306.324 |  |  | 2.262264e-05 | 9.345436 | 0.642106 | 7.827845 | 8.620128 | 8.391212 | 837.2044 | 1.000129 | 2.236068 | 431.2165 |  |  |  | 0.85 | 0.7 | 0.990625 | 0.7 |  | 765.9114 | 427.7935 |  | 0.595 | 9.345436 |  |  | 56.79613 | 2.236068 | 0.2138696 |  |  | 0.2138696 | 0.6410344 | 7.822617 | 8.617755 | 172.9469 | 76.581 | 2.262264e-05 | 8.391506 | 837.0965 | [8 empty] | 2.2 | 1.2 | 1.4 | 2.2 | 1.2 | 1.2 | 0 | [10 empty] | 1 | 0.44 | 0.3 | 674.545
234 | Shao | 2016 | Joint type | G1 | 8-5-T4.0-4#4-i-3-3-12.5 | 827.5862 | 315.976 | 315.976 | 34.96552 | 25.4 | 12.44 | 12.44 | 444.5 | 74.93 | 83.82 | 243.84 | 2 | 260.35 | 3.45 | 3.45 | 4 | 4 | 5 | 56.79613 |  |  | 951.7241 |  | 1.331669 | 9.525 | 8 | 101.6 | 2 | 1 |  | 315.976 | 0.4689175 | 327.7282 | 0.7554662 | 1.25 | 2.5 | 362.8067 | 362.8067 | 3.207854 | 362.8067 | 1 | 1.329976 | 0 | 387.1567 | 1 | 482.5241 | 0.44 | 89.00732 | 571.5315 |  | 1.5 | 597.1114 |  | 462.7997 | 0 | 0 | [7 empty] | 74.93 | [7 empty] | 74.93 | 121.92 | 1.847668 | 20 | 0.05 | 0.8 | 0.9952493 | 0.68 | 1.400647 | 3.501619 | 1 | 384.3376 |  | 2.45824 | 1.665217 | 1.59388 | 2.476271 | 1.331669 | 1.448263 | 1.400091 | 8 | [6 empty] | 2.45824 | 1.665217 | 2.476271 | 1.400091 | 1.331669 | 1.448263 |  |  | 315.976 |  |  | 2.299879e-05 | 7.963523 | 0.5732723 | 6.374552 | 7.21298 | 7.249937 | 714.6852 | 1.000124 | 2.236068 | 362.8067 |  |  |  | 0.85 | 0.805 | 0.990625 | 0.797453125 |  | 657.1487 | 359.95 |  | 0.6778352 | 7.963523 |  |  | 56.79613 | 2.236068 | 0.1853601 |  |  | 0.1853601 | 0.5723156 | 6.370294 | 7.2111 | 180.1859 | 78.994 | 2.299879e-05 | 7.250147 | 714.5964 | [8 empty] | 2.2 | 1.8 | 1.6 | 2.2 | 1.4 | 1.6 | 0 | [10 empty] | 1 | 0.44375 | 0.28125 | 679.7587
235 | Shao | 2016 | Joint type | G1 | 8-5-T4.0-4#4-i-4-3-12.5 | 827.5862 | 309.626 | 309.626 | 33.44828 | 25.4 | 12.19 | 12.19 | 510.54 | 101.6 | 90.17 | 256.54 | 2 | 260.35 | 4.5 | 4.5 | 4 | 4 | 5 | 56.79613 |  |  | 886.2069 |  | 1.097611 | 9.525 | 8 | 101.6 | 2 | 1 |  | 309.626 | 0.5496308 | 310.925 | 0.773831 | 1.25 | 2.5 | 413.2596 | 413.2596 | 3.114371 | 413.2596 | 1 | 1.456878 | 0 | 371.0539 | 1 | 602.069 | 0.44 | 85.30529 | 687.3743 |  | 1.5 | 577.5062 |  | 577.4578 | 0 | 0 | [7 empty] | 101.6 | [7 empty] | 90.17 | 128.27 | 1.986432 | 20 | 0.05 | 0.8 | 0.9952493 | 0.68 | 1.369922 | 3.424804 | 1 | 372.4817 |  | 2.388351 | 1.289264 | 1.534541 | 2.379196 | 1.097611 | 1.206521 | 1.345283 | 8 | [6 empty] | 2.388351 | 1.289264 | 2.379196 | 1.345283 | 1.097611 | 1.206521 |  |  | 309.626 |  |  | 2.230224e-05 | 8.87318 | 0.6826134 | 7.61639 | 8.268712 | 8.005252 | 807.3959 | 1.000132 | 2.236068 | 413.2596 |  |  |  | 0.85 | 0.7 | 0.990625 | 0.7 |  | 734.5142 | 410.022 |  | 0.595 | 8.87318 |  |  | 56.79613 | 2.236068 | 0.2158723 |  |  | 0.2158723 | 0.6814742 | 7.611304 | 8.266369 | 175.4234 | 77.4065 | 2.230224e-05 | 8.005525 | 807.289 | [8 empty] | 2.2 | 1.4 | 1.4 | 2.2 | 1.2 | 1.4 | 0 | [10 empty] | 1 | 0.44375 | 0.28125 | 658.7514
236 | Shao | 2016 | Joint type | G2 | 8-5g-T4.0-0-i-2.5-3-12.5 | 827.5862 | 319.024 | 319.024 | 40.75862 | 25.4 | 12.56 | 12.56 | 426.72 | 63.5 | 80.01 | 248.92 | 2 | 260.35 | 3 | 3 | 4 | 4 | 5 | 56.79613 |  |  | 853.1034 |  | 1.173717 | 0 | 0 | 319.024 |  |  |  | 319.024 | 0.4458599 | 358.9694 | 0.7477707 | 1.25 | 2.5 | 374.0023 | 374.0023 | 3.553047 | 374.0023 | 1 | 1.307755 | 0 | 422.0324 | 1 | 489.1034 | 0.44 | 97.02525 | 586.1287 |  | 1.375 | 594.1181 |  | 469.11 | 0 | 0 | [7 empty] | 63.5 | [7 empty] | 63.5 | 124.46 | 1.749075 | 20 | 0 | 0 | 0.9952493 | 0.68 | 1.512233 | 2.645008 | 1 | 291.5857 |  | 2.021417 | 1.455488 | 1.435916 | 2.925738 | 1.173717 | 1.263861 | 1.347921 | 0 | 2.021417 | 1.455488 | 2.925738 | 1.347921 | 1.173717 | 1.263861 | [8 empty] | 319.024 |  |  | 2.414195e-05 | 8.066428 | 0.5069679 | 6.147145 | 7.1714 | 7.30729 | 726.8391 | 1.000116 | 2.236068 | 374.0023 |  |  |  | 0.85 | 0.85 | 1 | 0.85 |  | 674.9979 | 371.0549 |  | 0.7225 | 8.066428 |  |  | 56.79613 | 2.236068 | 0.1769805 |  |  | 0.1769805 | 0.5061218 | 6.143039 | 7.169642 | 182.4719 | 79.756 | 2.414195e-05 | 7.307503 | 726.7545 | [8 empty] | 2.2 | 1.6 | 1.4 | 2.2 | 1.2 | 1.4 | 0 | [10 empty] | 1 | 0.5 | 0 | 632.9032
237 | Shao | 2016 | Joint type | G2 | 8-5g-T4.0-0-i-3.5-3-12.5 | 827.5862 | 317.5 | 317.5 | 43.58621 | 25.4 | 12.5 | 12.5 | 474.98 | 85.09 | 80.01 | 254 | 2 | 260.35 | 3.85 | 3.85 | 4 | 4 | 5 | 56.79613 |  |  | 815.1724 |  | 0.985 | 0 | 0 | 317.5 |  |  |  | 317.5 | 0.4986667 | 368.5554 | 0.7616 | 1.25 | 2.5 | 437.4114 | 437.4114 | 3.715529 | 437.4114 | 1 | 1.534545 | 0 | 434.3411 | 1 | 671.2276 | 0.44 | 99.85502 | 771.0826 |  | 1.5 | 668.451 |  | 643.7893 | 0 | 0 | [7 empty] | 85.09 | [7 empty] | 80.01 | 127 | 1.902191 | 20 | 0 | 0 | 0.9952493 | 0.68 | 1.563808 | 2.974662 | 1 | 327.2128 |  | 1.876802 | 1.057179 | 1.219495 | 2.491261 | 0.985 | 1.042965 | 1.272651 | 0 | 1.876802 | 1.057179 | 2.491261 | 1.272651 | 0.985 | 1.042965 | [8 empty] | 317.5 |  |  | 2.447547e-05 | 9.268374 | 0.5544554 | 7.32066 | 8.351569 | 8.244221 | 827.5862 | 1 | 2.236068 | 437.4114 |  |  |  | 0.85 | 0.765 | 1 | 0.765 |  | 781.5911 | 434.0271 |  | 0.65025 | 9.268374 |  |  | 56.79613 | 2.236068 | 0.2001596 |  |  | 0.2001596 | 0.5535302 | 7.31577 | 8.349427 | 181.3289 | 79.375 | 2.447547e-05 | 8.244518 | 827.5862 | [8 empty] | 2 | 1.2 | 1.4 | 2.2 | 1 | 1.2 | 0 | [10 empty] | 1 | 0.5 | 0 | 640.5308
238 | Shao | 2016 | Joint type | G2 | 8-5g-T4.0-5#3-i-2.5-3-9.5 | 827.5862 | 242.824 | 242.824 | 35.10345 | 25.4 | 9.56 | 9.56 | 439.42 | 71.12 | 77.47 | 246.38 | 2 | 260.35 | 3.3 | 3.3 | 4 | 4 | 5 | 56.79613 |  |  | 686.8966 |  | 1.179375 | 9.525 | 10 | 76.2 | 3 | 1 |  | 242.824 | 0.6032078 | 221.2203 | 0.7690377 | 1.25 | 2.5 | 320.6931 | 320.6931 | 3.216284 | 320.6931 | 1 | 1.444888 | 0 | 298.1118 | 1 | 463.3655 | 0.44 | 68.53591 | 531.9014 |  | 1.5 | 521.5023 |  | 444.4242 | 0 | 0 | [7 empty] | 71.12 | [7 empty] | 71.12 | 123.19 | 1.817049 | 20 | 0.05 | 0.8 | 0.9952493 | 0.68 | 1.403407 | 3.508518 | 1 | 344.6768 |  | 2.304157 | 1.291398 | 1.31715 | 1.992871 | 1.179375 | 1.267633 | 1.302525 | 10 | [6 empty] | 2.304157 | 1.291398 | 1.992871 | 1.302525 | 1.179375 | 1.267633 |  |  | 242.824 |  |  | 1.769101e-05 | 7.833254 | 0.5047373 | 5.958931 | 6.959595 | 7.435171 | 582.4243 | 1.000117 | 2.236068 | 320.6931 |  |  |  | 0.85 | 0.82 | 0.990625 | 0.8123125 |  | 541.8734 | 317.2157 |  | 0.690465625 | 7.833254 |  |  | 56.79613 | 2.236068 | 0.1635218 |  |  | 0.1635218 | 0.503895 | 5.954951 | 6.957893 | 125.3219 | 60.706 | 1.769101e-05 | 7.435291 | 582.3562 | [8 empty] | 2.2 | 1.4 | 1.4 | 2 | 1.2 | 1.4 | 0 | [10 empty] | 1 | 0.44 | 0.3 | 527.3579
239 | Shao | 2016 | Joint type | G2 | 8-5g-T4.0-5#3-i-3.5-3-9.5 | 827.5862 | 242.824 | 242.824 | 40.75862 | 25.4 | 9.56 | 9.56 | 480.06 | 85.09 | 80.01 | 259.08 | 2 | 260.35 | 3.85 | 3.85 | 4 | 4 | 5 | 56.79613 |  |  | 693.7931 |  | 1.011426 | 9.525 | 10 | 76.2 | 3 | 1 |  | 242.824 | 0.6589958 | 238.3745 | 0.7805439 | 1.25 | 2.5 | 383.1686 | 383.1686 | 3.553047 | 383.1686 | 1 | 1.638137 | 0 | 321.2285 | 1 | 627.6828 | 0.44 | 73.85043 | 701.5332 |  | 1.5 | 561.9415 |  | 602.0245 | 0 | 0 | [7 empty] | 85.09 | [7 empty] | 80.01 | 129.54 | 1.90785 | 20 | 0.05 | 0.8 | 0.9952493 | 0.68 | 1.512233 | 3.780581 | 1 | 371.4043 |  | 2.159812 | 0.9889669 | 1.234636 | 1.868026 | 1.011426 | 1.086473 | 1.267381 | 10 | [6 empty] | 2.159812 | 0.9889669 | 1.868026 | 1.267381 | 1.011426 | 1.086473 |  |  | 242.824 |  |  | 1.837556e-05 | 9.047518 | 0.5193929 | 6.961901 | 8.072463 | 8.493935 | 685.9556 | 1.000116 | 2.236068 | 383.1686 |  |  |  | 0.85 | 0.765 | 0.990625 | 0.757828125 |  | 638.5736 | 379.0908 |  | 0.6441539 | 9.047518 |  |  | 56.79613 | 2.236068 | 0.181318 |  |  | 0.181318 | 0.5185261 | 6.957252 | 8.070459 | 125.3219 | 60.706 | 1.837556e-05 | 8.494104 | 685.8761 | [8 empty] | 2.2 | 1 | 1.4 | 2 | 1.2 | 1.2 | 0 | [10 empty] | 1 | 0.44 | 0.3 | 547.4228
240 | Shao | 2016 | Joint type | G2 | 8-5g-T4.0-4#4-i-2.5-3-9.5 | 827.5862 | 233.426 | 233.426 | 35.72414 | 25.4 | 9.19 | 9.19 | 419.1 | 63.5 | 87.63 | 241.3 | 2 | 260.35 | 3 | 3 | 4 | 4 | 5 | 56.79613 |  |  | 791.7241 |  | 1.414346 | 12.7 | 8 | 101.6 | 2 | 1 |  | 233.426 | 0.5984766 | 210.3378 | 0.7652884 | 1.25 | 2.5 | 301.0508 | 301.0508 | 3.254086 | 301.0508 | 1 | 1.423978 | 0 | 289.0965 | 1 | 428.6897 | 0.44 | 66.46328 | 495.1529 |  | 1.5 | 516.141 |  | 411.1658 | 0 | 0 | [7 empty] | 63.5 | [7 empty] | 63.5 | 120.65 | 1.740937 | 20 | 0.05 | 0.8 | 0.9952493 | 0.68 | 1.41576 | 3.539401 | 1 | 342.4724 |  | 2.738616 | 1.598949 | 1.53393 | 2.31179 | 1.414346 | 1.514724 | 1.554919 | 8 | [6 empty] | 2.738616 | 1.598949 | 2.31179 | 1.554919 | 1.414346 | 1.514724 |  |  | 233.426 |  |  | 1.707853e-05 | 8.164144 | 0.4655899 | 6.013289 | 7.170012 | 7.769206 | 559.7809 | 1.000118 | 2.236068 | 301.0508 |  |  |  | 0.85 | 0.85 | 0.925 | 0.78625 |  | 522.6855 | 297.6001 |  | 0.6683125 | 8.164144 |  |  | 56.79613 | 2.236068 | 0.1521667 |  |  | 0.1521667 | 0.4648129 | 6.009273 | 7.16833 | 118.2734 | 58.3565 | 1.707853e-05 | 7.769324 | 559.7148 | [8 empty] | 2.2 | 1.6 | 1.6 | 2.2 | 1.6 | 1.6 | 0 | [10 empty] | 1 | 0.44 | 0.3 | 509.1738
241 | Shao | 2016 | Joint type | G2 | 8-5g-T4.0-4#4-i-3.5-3-9.5 | 827.5862 | 241.3 | 241.3 | 40.75862 | 25.4 | 9.5 | 9.5 | 482.6 | 99.06 | 82.55 | 233.68 | 2 | 260.35 | 4.4 | 4.4 | 4 | 4 | 5 | 56.79613 |  |  | 844.1379 |  | 1.178764 | 12.7 | 8 | 101.6 | 2 | 1 |  | 241.3 | 0.6666667 | 236.1339 | 0.7926316 | 1.25 | 2.5 | 389.9317 | 389.9317 | 3.553047 | 389.9317 | 1 | 1.839686 | 0 | 319.2124 | 1 | 717.3517 | 0.44 | 73.38693 | 790.7387 |  | 1.5 | 560.2177 |  | 688.028 | 0 | 0 | [7 empty] | 99.06 | [7 empty] | 82.55 | 116.84 | 1.899209 | 20 | 0.05 | 0.8 | 0.9952493 | 0.68 | 1.512233 | 3.780581 | 1 | 370.497 |  | 2.64444 | 1.067531 | 1.506803 | 2.278394 | 1.178764 | 1.269408 | 1.551761 | 8 | [6 empty] | 2.64444 | 1.067531 | 2.278394 | 1.551761 | 1.178764 | 1.269408 |  |  | 241.3 |  |  | 1.826023e-05 | 9.794948 | 0.5285605 | 7.589969 | 8.762206 | 9.152765 | 716.121 | 1.000121 | 2.236068 | 389.9317 |  |  |  | 0.85 | 0.71 | 0.925 | 0.7 |  | 664.9853 | 385.8292 |  | 0.595 | 9.794948 |  |  | 56.79613 | 2.236068 | 0.1845184 |  |  | 0.1845184 | 0.5276784 | 7.5849 | 8.760012 | 124.1789 | 60.325 | 1.826023e-05 | 9.152963 | 716.0347 | [8 empty] | 2.2 | 1.2 | 1.6 | 2.2 | 1.2 | 1.4 | 0 | [10 empty] | 1 | 0.44 | 0.3 | 543.987
242 | Shao | 2016 | Joint type | G3 | 8-5-T4.0-0-i-2.5-3-12.5 | 827.5862 | 319.786 | 319.786 | 42.82759 | 25.4 | 12.59 | 12.59 | 421.64 | 62.23 | 78.74 | 246.38 | 2 | 260.35 | 2.95 | 2.95 | 4 | 4 | 5 | 56.79613 |  |  | 726.8966 | 105.4 | 0.9862805 | 0 | 0 | 319.786 |  |  |  | 319.786 | 0.4395023 | 369.2867 | 0.7468626 | 1.25 | 2.5 | 378.8048 | 378.8048 | 3.67229 | 378.8048 | 1 | 1.334105 | 0 | 433.6446 | 1 | 505.3655 | 0.44 | 99.69489 | 605.0604 |  | 1.3625 | 604.2766 |  | 484.7073 | 0 | 0 | [7 empty] | 62.23 | [7 empty] | 62.23 | 123.19 | 1.734081 | 20 | 0 | 0 | 0.9952493 | 0.68 | 1.550139 | 2.688067 | 1 | 296.655 |  | 1.67625 | 1.201362 | 1.20292 | 2.450309 | 0.9862805 | 1.059147 | 1.414599 | 0 | 1.67625 | 1.201362 | 2.450309 | 1.414599 | 0.9862805 | 1.059147 | [8 empty] | 319.786 |  |  | 2.453024e-05 | 8.220271 | 0.488672 | 6.172955 | 7.269196 | 7.422609 | 737.0079 | 1.000115 | 2.236068 | 378.8048 |  |  |  | 0.85 | 0.855 | 1 | 0.855 |  | 686.3039 | 375.8243 |  | 0.72675 | 8.220271 |  |  | 56.79613 | 2.236068 | 0.1748697 |  |  | 0.1748697 | 0.4878565 | 6.168833 | 7.267447 | 183.0434 | 79.9465 | 2.453024e-05 | 7.422829 | 736.9234 | [8 empty] | 1.8 | 1.4 | 1.6 | 2.2 | 1 | 1.2 | 0 | [10 empty] | 1.25 | 0.5 | 0 | 513.8536
243 | Shao | 2016 | Joint type | G3 | 8-5-T4.0-0-i-3.5-3-12.5 | 827.5862 | 321.564 | 321.564 | 44.41379 | 25.4 | 12.66 | 12.66 | 469.9 | 90.17 | 77.47 | 238.76 | 2 | 260.35 | 4.05 | 4.05 | 4 | 4 | 5 | 56.79613 |  |  | 802.069 | 116.3 | 0.9691667 | 0 | 0 | 321.564 |  |  |  | 321.564 | 0.4870985 | 379.2039 | 0.763981 | 1.25 | 2.5 | 440.9833 | 440.9833 | 3.762413 | 440.9833 | 1 | 1.631589 | 0 | 444.0573 | 1 | 719.5034 | 0.44 | 102.0888 | 821.5922 |  | 1.5 | 679.5655 |  | 690.0918 | 0 | 0 | [7 empty] | 90.17 | [7 empty] | 77.47 | 119.38 | 1.863458 | 20 | 0 | 0 | 0.9952493 | 0.68 | 1.578584 | 2.941626 | 1 | 325.4615 |  | 1.806228 | 0.9762373 | 1.180267 | 2.464405 | 0.9691667 | 0.9994347 | 1.230568 | 0 | 1.806228 | 0.9762373 | 2.464405 | 1.230568 | 0.9691667 | 0.9994347 | [8 empty] | 321.564 |  |  | 2.492214e-05 | 9.607118 | 0.5485672 | 7.55588 | 8.642656 | 8.475417 | 827.5862 | 1 | 2.236068 | 440.9833 |  |  |  | 0.85 | 0.745 | 1 | 0.745 |  | 802.5226 | 437.6443 |  | 0.63325 | 9.607118 |  |  | 56.79613 | 2.236068 | 0.1999052 |  |  | 0.1999052 | 0.5476518 | 7.550834 | 8.640452 | 184.3769 | 80.391 | 2.492214e-05 | 8.475742 | 827.5862 | [8 empty] | 2 | 1 | 1.4 | 2.2 | 1 | 1 | 0 | [10 empty] | 1 | 0.5 | 0 | 651.7873
244 | Shao | 2016 | Joint type | G3 | 8-5-T4.0-5#3-i-2.5-3-9.5 | 827.5862 | 236.474 | 236.474 | 41.10345 | 25.4 | 9.31 | 9.31 | 419.1 | 63.5 | 87.63 | 241.3 | 2 | 260.35 | 3 | 3 | 4 | 4 | 5 | 56.79613 |  |  | 647.5862 | 93.9 | 1.107859 | 9.525 | 10 | 76.2 | 3 | 1 |  | 236.474 | 0.5907626 | 230.0525 | 0.7644468 | 1.25 | 2.5 | 324.6663 | 324.6663 | 3.573058 | 324.6663 | 1 | 1.519226 | 0 | 314.1487 | 1 | 493.2414 | 0.44 | 72.22278 | 565.4642 |  | 1.5 | 557.101 |  | 473.0788 | 0 | 0 | [7 empty] | 63.5 | [7 empty] | 63.5 | 120.65 | 1.740937 | 20 | 0.05 | 0.8 | 0.9952493 | 0.68 | 1.518616 | 3.79654 | 1 | 369.1756 |  | 2.061401 | 1.145229 | 1.162422 | 1.754142 | 1.107859 | 1.178743 | 1.212183 | 10 | [6 empty] | 2.061401 | 1.145229 | 1.754142 | 1.212183 | 1.107859 | 1.178743 |  |  | 236.474 |  |  | 1.793574e-05 | 8.177139 | 0.4363998 | 5.86888 | 7.117458 | 7.760382 | 584.5384 | 1.00011 | 2.236068 | 324.6663 |  |  |  | 0.85 | 0.85 | 0.990625 | 0.84203125 |  | 549.3871 | 320.9996 |  | 0.7157265625 | 8.177139 |  |  | 56.79613 | 2.236068 | 0.1529886 |  |  | 0.1529886 | 0.4356716 | 5.86496 | 7.115844 | 120.5594 | 59.1185 | 1.793574e-05 | 7.760503 | 584.4739 | [8 empty] | 2.2 | 1.2 | 1.4 | 1.8 | 1.2 | 1.2 | 0 | [10 empty] | 1 | 0.44 | 0.3 | 534.2313
245 | Shao | 2016 | Joint type | G3 | 8-5-T4.0-5#3-i-3.5-3-9.5 | 827.5862 | 230.124 | 230.124 | 44.41379 | 25.4 | 9.06 | 9.06 | 472.44 | 87.63 | 93.98 | 246.38 | 2 | 260.35 | 3.95 | 3.95 | 4 | 4 | 5 | 56.79613 |  |  | 703.4483 | 102 | 1.025584 | 9.525 | 10 | 76.2 | 3 | 1 |  | 230.124 | 0.6843267 | 229.5697 | 0.7871965 | 1.25 | 2.5 | 386.4659 | 386.4659 | 3.762413 | 386.4659 | 1 | 1.815782 | 0 | 317.7851 | 1 | 701.7379 | 0.44 | 73.05879 | 774.7967 |  | 1.5 | 571.6028 |  | 673.0525 | 0 | 0 | [7 empty] | 87.63 | [7 empty] | 87.63 | 123.19 | 1.95478 | 20 | 0.05 | 0.8 | 0.9952493 | 0.68 | 1.578584 | 3.946461 | 1 | 379.8074 |  | 2.213597 | 0.9079133 | 1.230659 | 1.852118 | 1.025584 | 1.095349 | 1.327133 | 10 | [6 empty] | 2.213597 | 0.9079133 | 1.852118 | 1.327133 | 1.025584 | 1.095349 |  |  | 230.124 |  |  | 1.783528e-05 | 9.569586 | 0.4807495 | 7.139383 | 8.442569 | 9.008996 | 685.9003 | 1.000113 | 2.236068 | 386.4659 |  |  |  | 0.85 | 0.755 | 0.990625 | 0.747921875 |  | 642.214 | 382.1127 |  | 0.6357336 | 9.569586 |  |  | 56.79613 | 2.236068 | 0.1751915 |  |  | 0.1751915 | 0.4799473 | 7.134615 | 8.440555 | 115.7969 | 57.531 | 1.783528e-05 | 9.009167 | 685.8225 | [8 empty] | 2.2 | 1 | 1.4 | 2 | 1.2 | 1.2 | 0 | [10 empty] | 1 | 0.44 | 0.3 | 530.0511
246 | Shao | 2016 | Joint type | G3 | 8-5-T4.0-4#4-i-2.5-3-9.5 | 827.5862 | 234.95 | 234.95 | 44.41379 | 25.4 | 9.25 | 9.25 | 421.64 | 64.77 | 85.09 | 241.3 | 2 | 260.35 | 3.05 | 3.05 | 4 | 4 | 5 | 56.79613 |  |  | 790.3448 | 114.6 | 1.26222 | 12.7 | 8 | 101.6 | 2 | 1 |  | 234.95 | 0.5981982 | 236.829 | 0.7659459 | 1.25 | 2.5 | 339.1002 | 339.1002 | 3.762413 | 339.1002 | 1 | 1.5979 | 0 | 324.4495 | 1 | 541.8483 | 0.44 | 74.59093 | 616.4392 |  | 1.5 | 577.3008 |  | 519.6988 | 0 | 0 | [7 empty] | 64.77 | [7 empty] | 64.77 | 120.65 | 1.753045 | 20 | 0.05 | 0.8 | 0.9952493 | 0.68 | 1.578584 | 3.946461 | 1 | 382.8067 |  | 2.435957 | 1.282113 | 1.369035 | 2.064606 | 1.26222 | 1.341035 | 1.460445 | 8 | [6 empty] | 2.435957 | 1.282113 | 2.064606 | 1.460445 | 1.26222 | 1.341035 |  |  | 234.95 |  |  | 1.82093e-05 | 9.156952 | 0.4218284 | 6.483436 | 7.933945 | 8.633638 | 626.1546 | 1.000113 | 2.236068 | 339.1002 |  |  |  | 0.85 | 0.845 | 0.925 | 0.781625 |  | 589.3543 | 335.2489 |  | 0.66438125 | 9.156952 |  |  | 56.79613 | 2.236068 | 0.1537199 |  |  | 0.1537199 | 0.4211244 | 6.479106 | 7.932178 | 119.4164 | 58.7375 | 1.82093e-05 | 8.633789 | 626.084 | [8 empty] | 2.2 | 1.4 | 1.6 | 2.2 | 1.4 | 1.4 | 0 | [10 empty] | 1 | 0.44 | 0.3 | 541.167
247 | Shao | 2016 | Joint type | G3 | 8-5-T4.0-4#4-i-3.5-3-9.5 | 827.5862 | 234.95 | 234.95 | 42.82759 | 25.4 | 9.25 | 9.25 | 472.44 | 87.63 | 87.63 | 246.38 | 2 | 260.35 | 3.95 | 3.95 | 4 | 4 | 5 | 56.79613 |  |  | 747.5862 | 108.4 | 1.061213 | 12.7 | 8 | 101.6 | 2 | 1 |  | 234.95 | 0.6702703 | 232.5614 | 0.7854054 | 1.25 | 2.5 | 382.5882 | 382.5882 | 3.67229 | 382.5882 | 1 | 1.76868 | 0 | 318.6031 | 1 | 676.6759 | 0.44 | 73.24684 | 749.9227 |  | 1.5 | 566.8982 |  | 649.0149 | 0 | 0 | [7 empty] | 87.63 | [7 empty] | 87.63 | 123.19 | 1.95478 | 20 | 0.05 | 0.8 | 0.9952493 | 0.68 | 1.550139 | 3.875348 | 1 | 375.9087 |  | 2.34645 | 0.9968844 | 1.318731 | 1.988744 | 1.061213 | 1.137878 | 1.394051 | 8 | [6 empty] | 2.34645 | 0.9968844 | 1.988744 | 1.394051 | 1.061213 | 1.137878 |  |  | 234.95 |  |  | 1.802261e-05 | 10.04047 | 0.4935527 | 7.569856 | 8.891563 | 9.400679 | 704.4636 | 1.000119 | 2.236068 | 382.5882 |  |  |  | 0.85 | 0.755 | 0.925 | 0.7 |  | 657.0003 | 378.3771 |  | 0.595 | 10.04047 |  |  | 56.79613 | 2.236068 | 0.1766162 |  |  | 0.1766162 | 0.4927291 | 7.5648 | 8.889412 | 119.4164 | 58.7375 | 1.802261e-05 | 9.400874 | 704.3797 | [8 empty] | 2.2 | 1 | 1.4 | 2 | 1.2 | 1.2 | 0 | [10 empty] | 1 | 0.44 | 0.3 | 536.269
248 | Shao | 2016 | Joint type | G4 | 8-8-F4.1-0-i-2.5-3-10.5 | 889.6552 | 266.7 | 266.7 | 58.27586 | 25.4 | 10.5 | 10.5 | 426.72 | 62.23 | 82.55 | 251.46 | 2 | 260.35 | 2.95 | 2.95 | 4.1 | 4.1 | 5.1 | 57.36128 |  |  | 673.1034 | 97.6 | 0.8980058 | 0 | 0 | 266.7 |  |  |  | 266.7 | 0.5333333 | 328.0889 | 0.7561905 | 1.25 | 2.5 | 413.4962 | 413.4962 | 4.307355 | 413.4962 | 1 | 1.683686 | 0 | 421.8714 | 1 | 696.1978 | 0.426 | 93.90224 | 790.1 |  | 1.3625 | 639.67 |  | 667.7388 | 0 | 0 | [7 empty] | 62.23 | [7 empty] | 62.23 | 125.73 | 1.739398 | 20 | 0 | 0 | 0.9952493 | 0.68 | 1.808228 | 3.145228 | 1 | 320.8132 |  | 1.595518 | 0.8519218 | 1.052267 | 2.098116 | 0.8980058 | 0.9460604 | 1.454245 | 0 | 1.595518 | 0.8519218 | 2.098116 | 1.454245 | 0.8980058 | 0.9460604 | [8 empty] | 266.7 |  |  | 2.255635e-05 | 9.588898 | 0.3862644 | 6.554243 | 8.213433 | 8.792585 | 749.5536 | 1.000102 | 2.258318 | 413.4962 |  |  |  | 0.85 | 0.855 | 1 | 0.855 |  | 711.4804 | 409.4302 |  | 0.72675 | 9.588898 |  |  | 57.36128 | 2.258318 | 0.1612368 |  |  | 0.1612368 | 0.3856198 | 6.549866 | 8.21169 | 142.6637 | 66.675 | 2.255635e-05 | 8.792798 | 749.4771 | [8 empty] | 1.6 | 1 | 1.6 | 2.2 | 1 | 1 | 0 | [10 empty] | 1.25 | 0.5 | 0 | 462.8542
249 | Shao | 2016 | Joint type | G4 | 8-8-F4.1-2#3-i-2.5-3-10 | 889.6552 | 250.952 | 250.952 | 58.27586 | 25.4 | 9.88 | 9.88 | 431.8 | 62.23 | 81.28 | 256.54 | 2 | 260.35 | 2.95 | 2.95 | 4.1 | 4.1 | 5.1 | 57.36128 |  |  | 640.6897 | 92.9 | 0.8821024 | 9.525 | 4 | 127 | 2 | 1 |  | 250.952 | 0.5735493 | 299.4629 | 0.7597166 | 1.25 | 2.5 | 407.7701 | 407.7701 | 4.307355 | 407.7701 | 1 | 1.707329 | 0 | 396.9609 | 1 | 696.1978 | 0.426 | 88.35753 | 784.5553 |  | 1.5 | 682.9254 |  | 667.7388 | 0 | 0 | [7 empty] | 62.23 | [7 empty] | 62.23 | 128.27 | 1.744624 | 20 | 0.05 | 0.8 | 0.9952493 | 0.68 | 1.808228 | 4.52057 | 1 | 449.8871 |  | 1.613987 | 0.8166277 | 0.9381547 | 1.424112 | 0.8821024 | 0.9280418 | 1.317128 | 4 | [6 empty] | 1.613987 | 0.8166277 | 1.424112 | 1.317128 | 0.8821024 | 0.9280418 |  |  | 250.952 |  |  | 2.122445e-05 | 9.679644 | 0.3809154 | 6.579468 | 8.276533 | 8.964035 | 726.3212 | 1.000101 | 2.258318 | 407.7701 |  |  |  | 0.85 | 0.855 | 0.990625 | 0.846984375 |  | 690.3673 | 403.4626 |  | 0.7199367 | 9.679644 |  |  | 57.36128 | 2.258318 | 0.159004 |  |  | 0.159004 | 0.3802797 | 6.575074 | 8.27479 | 130.8527 | 62.738 | 2.122445e-05 | 8.96423 | 726.2475 | [8 empty] | 1.8 | 1 | 1.4 | 1.6 | 1 | 1 | 0 | [10 empty] | 1.25 | 0.4476744 | 0.28125 | 486.4291
250 | Shao | 2016 | Joint type | G4 | (3@3)8-8-F4.1-0-i-2.5-3-10.5 | 889.6552 | 268.732 | 268.732 | 58.27586 | 25.4 | 10.58 | 10.58 | 302.26 | 62.23 | 76.2 | 50.8 | 3 | 260.35 | 1.5 | 2.95 | 4.1 | 4.1 | 5.1 | 57.36128 |  |  | 478.6207 | 69.4 | 1.035562 | 0 | 0 | 268.732 |  |  |  | 268.732 | 0.3749212 | 221.2304 | 0.7557656 | 1.25 | 2.5 | 195.8944 | 195.8944 | 4.307355 | 195.8944 | 1 | 2.505832 | 0 | 425.0856 | 1.386667 | 490.8784 | 0.426 | 94.61768 | 585.4961 |  | 1.3625 | 642.1663 |  | 470.8125 | 0 | 0 | [7 empty] | 25.4 | [7 empty] | 25.4 | 62.23 | 1.143865 | 20 | 0 | 0 | 0.9952493 | 0.68 | 1.808228 | 2.068369 | 1 | 211.6356 |  | 1.125939 | 0.8174617 | 0.7453221 | 2.261532 | 1.035562 | 1.053752 | 1.539367 | 0 | 1.125939 | 0.8174617 | 2.261532 | 1.539367 | 1.035562 | 1.053752 | [8 empty] | 268.732 |  |  | 2.272821e-05 | 8.198508 | 0.1829933 | 4.156319 | 6.50277 | 7.664284 | 462.1843 | 1.000095 | 2.258318 | 195.8944 |  |  |  | 0.85 | 1 | 1 | 1 |  | 454.2061 | 193.9854 |  | 0.85 | 8.198508 |  |  | 57.36128 | 2.258318 | 0.07638618 |  |  | 0.07638618 | 0.1826879 | 4.153543 | 6.501892 | 144.1877 | 67.183 | 2.272821e-05 | 7.664389 | 462.1404 | [8 empty] | 1.2 | 1 | 1.6 | 2.2 | 1.2 | 1.2 | 0 | [10 empty] | 1.25 | 0.75 | 0 | 310.9205
251 | Shao | 2016 | Joint type | G4 | (3@3)8-8-F4.1-0-i-2.5-3-10.5-HP | 889.6552 | 262.382 | 262.382 | 58.27586 | 25.4 | 10.33 | 10.33 | 299.72 | 63.5 | 81.28 | 48.26 | 3 | 260.35 | 1.45 | 3 | 4.1 | 4.1 | 5.1 | 57.36128 |  |  | 440.6897 | 63.9 | 0.9753137 | 9.525 | 2 | 76.2 | 2 |  |  | 262.382 | 0.380768 | 213.4356 | 0.7580833 | 1.25 | 2.5 | 192.5281 | 192.5281 | 4.307355 | 192.5281 | 1 | 2.537387 | 0 | 415.0411 | 1.427586 | 488.5185 | 0.426 | 92.38192 | 580.9004 |  | 1.5 | 698.3839 |  | 468.5489 | 0 | 0 | [7 empty] | 24.13 | [7 empty] | 24.13 | 63.5 | 1.126923 | 20 | 0.04908739 | 0.7817477 | 0.9952493 | 0.68 | 1.808228 | 3.451312 | 1 | 349.6869 |  | 1.061798 | 0.7586321 | 0.6310134 | 1.260241 | 0.9753137 | 0.9910424 | 1.087517 | 2 | [6 empty] | 1.061798 | 0.7586321 | 1.260241 | 1.087517 | 0.9753137 | 0.9910424 |  |  | 262.382 |  |  | 2.219115e-05 | 8.198508 | 0.1798487 | 4.127601 | 6.493718 | 7.691128 | 451.844 | 1.000095 | 2.258318 | 192.5281 |  |  |  | 0.85 | 1 | 1 | 1 |  | 444.6729 | 190.6011 |  | 0.85 | 8.198508 |  |  | 57.36128 | 2.258318 | 0.07507355 |  |  | 0.07507355 | 0.1795486 | 4.124845 | 6.492852 | 139.4252 | 65.5955 | 2.219115e-05 | 7.691228 | 451.8011 | [8 empty] | 1.2 | 0.8 | 1.2 | 1.4 | 1 | 1 | 0 | [10 empty] | 1 | 0.7023256 | 0.1875 | 405.2255
252 | Shao | 2016 | Joint type | G4 | (3@3)8-8-F4.1-2#3-i-2.5-3-10 | 889.6552 | 256.032 | 256.032 | 56.96552 | 25.4 | 10.08 | 10.08 | 299.72 | 62.23 | 79.502 | 49.53 | 3 | 260.35 | 1.475 | 2.95 | 4.1 | 4.1 | 5.1 | 57.36128 |  |  | 540.6897 | 78.4 | 1.227531 | 9.525 | 4 | 127 | 2 | 1 |  | 256.032 | 0.3902116 | 203.4084 | 0.7585317 | 1.25 | 2.5 | 188.1451 | 188.1451 | 4.270619 | 188.1451 | 1 | 2.531985 | 0 | 400.4174 | 1.4 | 476.3806 | 0.426 | 89.12691 | 565.5075 |  | 1.5 | 681.9967 |  | 456.9072 | 0 | 0 | [7 empty] | 24.765 | [7 empty] | 24.765 | 62.23 | 1.133774 | 20 | 0.05 | 0.8 | 0.9952493 | 0.68 | 1.787783 | 3.457169 | 1 | 346.8232 |  | 1.350315 | 0.9561141 | 0.792804 | 1.558978 | 1.227531 | 1.246854 | 1.713286 | 4 | [6 empty] | 1.350315 | 0.9561141 | 1.558978 | 1.713286 | 1.227531 | 1.246854 |  |  | 256.032 |  |  | 2.147958e-05 | 8.182522 | 0.1797971 | 4.11908 | 6.480908 | 7.705997 | 440.4691 | 1.000096 | 2.258318 | 188.1451 |  |  |  | 0.85 | 1 | 0.990625 | 0.990625 |  | 433.6431 | 186.2036 |  | 0.84203125 | 8.182522 |  |  | 57.36128 | 2.258318 | 0.07420342 |  |  | 0.07420342 | 0.179497 | 4.116329 | 6.480044 | 134.6627 | 64.008 | 2.147958e-05 | 7.706092 | 440.4269 | [8 empty] | 1.4 | 1 | 1.8 | 1.6 | 1.4 | 1.4 | 0 | [10 empty] | 1.25 | 0.7 | 0.1875 | 315.5864
253 | Shao | 2016 | Joint type | G4 | (3@3)8-8-F4.1-2#3-i-2.5-3-10-HP | 889.6552 | 261.366 | 261.366 | 56.96552 | 25.4 | 10.29 | 10.29 | 307.34 | 64.77 | 69.42667 | 50.8 | 3 | 260.35 | 1.5 | 3.05 | 4.1 | 4.1 | 5.1 | 57.36128 |  |  | 495.1724 | 71.8 | 1.090996 | 9.525 | 4 | 127 | 4 | 1 |  | 261.366 | 0.3919663 | 209.7979 | 0.7592809 | 1.25 | 2.5 | 195.1202 | 195.1202 | 4.270619 | 195.1202 | 1 | 2.506499 | 0 | 408.7594 | 1.413333 | 489.0687 | 0.426 | 90.98372 | 580.0524 |  | 1.5 | 689.1291 |  | 469.0767 | 0 | 0 | [7 empty] | 25.4 | [7 empty] | 25.4 | 64.77 | 1.15075 | 20 | 0.05 | 0.8 | 0.9952493 | 0.68 | 1.787783 | 3.487518 | 1 | 352.7974 |  | 1.211403 | 0.8536685 | 0.7185481 | 1.40356 | 1.090996 | 1.11086 | 1.170392 | 4 | [6 empty] | 1.211403 | 0.8536685 | 1.40356 | 1.170392 | 1.090996 | 1.11086 |  |  | 261.366 |  |  | 2.192707e-05 | 8.182522 | 0.1864627 | 4.179497 | 6.500011 | 7.682998 | 453.8718 | 1.000096 | 2.258318 | 195.1202 |  |  |  | 0.85 | 1 | 0.990625 | 0.990625 |  | 445.756 | 193.1615 |  | 0.84203125 | 8.182522 |  |  | 57.36128 | 2.258318 | 0.07695438 |  |  | 0.07695438 | 0.1861516 | 4.176706 | 6.499123 | 138.6632 | 65.3415 | 2.192707e-05 | 7.683098 | 453.8282 | [8 empty] | 1.4 | 1 | 1.2 | 1.6 | 1.2 | 1.2 | 0 | [10 empty] | 1 | 0.6662791 | 0.3 | 423.0824
254 | Shao | 2016 | Joint type | G4 | (3@4)8-8-F4.1-0-i-2.5-3-10.5 | 889.6552 | 275.082 | 275.082 | 58.27586 | 25.4 | 10.83 | 10.83 | 353.06 | 63.5 | 72.81333 | 74.93 | 3 | 260.35 | 1.975 | 3 | 4.1 | 4.1 | 5.1 | 57.36128 |  |  | 512.4138 | 74.3 | 0.9809707 | 0 | 0 | 275.082 |  |  |  | 275.082 | 0.4278239 | 229.1179 | 0.7554017 | 1.25 | 2.5 | 231.394 | 231.394 | 4.307355 | 231.394 | 1 | 2.432467 | 0 | 435.1302 | 1.207595 | 562.8582 | 0.426 | 96.85345 | 659.7117 |  | 1.375 | 655.9301 |  | 539.8499 | 0 | 0 | [7 empty] | 37.465 | [7 empty] | 37.465 | 63.5 | 1.314523 | 20 | 0 | 0 | 0.9952493 | 0.68 | 1.808228 | 2.376957 | 1 | 245.5872 |  | 1.17761 | 0.7767239 | 0.7812018 | 2.086484 | 0.9809707 | 1.006988 | 1.206435 | 0 | 1.17761 | 0.7767239 | 2.086484 | 1.206435 | 0.9809707 | 1.006988 | [8 empty] | 275.082 |  |  | 2.326526e-05 | 8.607357 | 0.216155 | 4.664186 | 6.924811 | 7.977245 | 522.3538 | 1.000098 | 2.258318 | 231.394 |  |  |  | 0.85 | 0.9525 | 1 | 0.9525 |  | 508.8578 | 229.2047 |  | 0.809625 | 8.607357 |  |  | 57.36128 | 2.258318 | 0.09022873 |  |  | 0.09022873 | 0.2157942 | 4.661071 | 6.92377 | 148.9502 | 68.7705 | 2.326526e-05 | 7.977377 | 522.3027 | [8 empty] | 1.2 | 0.8 | 1.4 | 2.2 | 1 | 1.2 | 0 | [10 empty] | 1 | 0.7025 | 0 | 424.734
255 | Shao | 2016 | Joint type | G4 | (3@4)8-8-F4.1-2#3-i-2.5-3-10 | 889.6552 | 250.952 | 250.952 | 55.51724 | 25.4 | 9.88 | 9.88 | 350.52 | 60.96 | 82.97333 | 76.2 | 3 | 260.35 | 2 | 2.9 | 4.1 | 4.1 | 5.1 | 57.36128 |  |  | 484.8276 | 70.3 | 1.018422 | 9.525 | 4 | 127 | 2 | 1 |  | 250.952 | 0.465587 | 194.8594 | 0.7587045 | 1.25 | 2.5 | 215.1022 | 215.1022 | 4.229262 | 215.1022 | 1 | 2.466703 | 0 | 387.4514 | 1.18 | 530.5934 | 0.426 | 86.24088 | 616.8342 |  | 1.5 | 666.5655 |  | 508.9039 | 0 | 0 | [7 empty] | 38.1 | [7 empty] | 38.1 | 60.96 | 1.314207 | 20 | 0.05 | 0.8 | 0.9952493 | 0.68 | 1.764911 | 3.731386 | 1 | 371.3476 |  | 1.251325 | 0.7859933 | 0.7273518 | 1.30559 | 1.018422 | 1.042966 | 1.46744 | 4 | [6 empty] | 1.251325 | 0.7859933 | 1.30559 | 1.46744 | 1.018422 | 1.042966 |  |  | 250.952 |  |  | 2.086528e-05 | 8.502987 | 0.2109205 | 4.56267 | 6.82588 | 8.004095 | 476.0576 | 1.000099 | 2.258318 | 215.1022 |  |  |  | 0.85 | 0.95 | 0.990625 | 0.94109375 |  | 464.8547 | 212.8261 |  | 0.7999296875 | 8.502987 |  |  | 57.36128 | 2.258318 | 0.0859346 |  |  | 0.0859346 | 0.2105685 | 4.559623 | 6.82487 | 130.8527 | 62.738 | 2.086528e-05 | 8.004202 | 476.0103 | [8 empty] | 1.4 | 0.8 | 1.6 | 1.4 | 1.2 | 1.2 | 0 | [10 empty] | 1.25 | 0.6511628 | 0.1875 | 330.3901
256 | Shao | 2016 | Joint type | G4 | (3@4)8-8-F4.1-2#3-i-2.5-3-10-HP | 889.6552 | 262.382 | 262.382 | 55.51724 | 25.4 | 10.33 | 10.33 | 363.22 | 63.5 | 87.20667 | 80.01 | 3 | 260.35 | 2.075 | 3 | 4.1 | 4.1 | 5.1 | 57.36128 |  |  | 609.6552 | 88.4 | 1.207644 | 9.525 | 4 | 127 | 4 | 1 |  | 262.382 | 0.4614392 | 208.3226 | 0.7580833 | 1.25 | 2.5 | 227.7287 | 227.7287 | 4.229262 | 227.7287 | 1 | 2.413853 | 0 | 405.0985 | 1.178313 | 549.7037 | 0.426 | 90.16885 | 639.8726 |  | 1.5 | 681.6538 |  | 527.2331 | 0 | 0 | [7 empty] | 40.005 | [7 empty] | 40.005 | 63.5 | 1.345052 | 20 | 0.05 | 0.8 | 0.9952493 | 0.68 | 1.764911 | 3.785826 | 1 | 383.5799 |  | 1.504955 | 0.9527759 | 0.8943766 | 1.589382 | 1.207644 | 1.241524 | 1.333917 | 4 | [6 empty] | 1.504955 | 0.9527759 | 1.589382 | 1.333917 | 1.207644 | 1.241524 |  |  | 262.382 |  |  | 2.181562e-05 | 8.57065 | 0.2233016 | 4.705117 | 6.91571 | 8.010904 | 504.8303 | 1.0001 | 2.258318 | 227.7287 |  |  |  | 0.85 | 0.9425 | 0.990625 | 0.9336640625 |  | 491.0538 | 225.4494 |  | 0.7936145 | 8.57065 |  |  | 57.36128 | 2.258318 | 0.09097896 |  |  | 0.09097896 | 0.2229289 | 4.701975 | 6.914649 | 139.4252 | 65.5955 | 2.181562e-05 | 8.011025 | 504.7799 | [8 empty] | 1.6 | 1 | 1.4 | 1.6 | 1.4 | 1.4 | 0 | [10 empty] | 1 | 0.6151977 | 0.3 | 457.0412
257 | Shao | 2016 | Joint type | G4 | (3@5)8-8-F4.1-0-i-2.5-3-10.5 | 889.6552 | 262.89 | 262.89 | 55.51724 | 25.4 | 10.35 | 10.35 | 403.86 | 62.23 | 84.66667 | 101.6 | 3 | 260.35 | 2.5 | 2.95 | 4.1 | 4.1 | 5.1 | 57.36128 |  |  | 558.6207 | 81 | 1.026279 | 0 | 0 | 262.89 |  |  |  | 262.89 | 0.5120773 | 208.9279 | 0.7570048 | 1.25 | 2.5 | 253.0933 | 253.0933 | 4.229262 | 253.0933 | 1 | 2.380696 | 0 | 405.8828 | 1.072 | 602.5382 | 0.426 | 90.34343 | 692.8816 |  | 1.3625 | 619.7779 |  | 577.9078 | 0 | 0 | [7 empty] | 50.8 | [7 empty] | 50.8 | 62.23 | 1.457926 | 20 | 0 | 0 | 0.9952493 | 0.68 | 1.764911 | 2.573109 | 1 | 260.9133 |  | 1.37631 | 0.8062282 | 0.9013239 | 2.141021 | 1.026279 | 1.060737 | 1.611129 | 0 | 1.37631 | 0.8062282 | 2.141021 | 1.611129 | 1.026279 | 1.060737 | [8 empty] | 262.89 |  |  | 2.185785e-05 | 8.891231 | 0.248173 | 5.091711 | 7.246733 | 8.27818 | 544.3166 | 1.000102 | 2.258318 | 253.0933 |  |  |  | 0.85 | 0.9 | 1 | 0.9 |  | 526.6344 | 250.5617 |  | 0.765 | 8.891231 |  |  | 57.36128 | 2.258318 | 0.1011123 |  |  | 0.1011123 | 0.2477589 | 5.08831 | 7.245546 | 139.8062 | 65.7225 | 2.185785e-05 | 8.278319 | 544.2612 | [8 empty] | 1.4 | 1 | 1.8 | 2.2 | 1.2 | 1.2 | 0 | [10 empty] | 1.25 | 0.65 | 0 | 346.7262
258 | Shao | 2016 | Joint type | G4 | (3@5)8-8-F4.1-0-i-2.5-3-10.5-HP | 889.6552 | 260.35 | 260.35 | 56.96552 | 25.4 | 10.25 | 10.25 | 406.4 | 62.23 | 89.74667 | 102.87 | 3 | 260.35 | 2.525 | 2.95 | 4.1 | 4.1 | 5.1 | 57.36128 |  |  | 522.7586 | 75.8 | 0.9516669 | 9.525 | 2 | 76.2 | 2 |  |  | 260.35 | 0.5203252 | 208.5758 | 0.757561 | 1.25 | 2.5 | 256.925 | 256.925 | 4.270619 | 256.925 | 1 | 2.419839 | 0 | 407.1705 | 1.067327 | 621.717 | 0.426 | 90.63004 | 712.347 |  | 1.5 | 687.7705 |  | 596.3026 | 0 | 0 | [7 empty] | 51.435 | [7 empty] | 51.435 | 62.23 | 1.464278 | 20 | 0.04908739 | 0.7817477 | 0.9952493 | 0.68 | 1.787783 | 4.015408 | 1 | 405.5562 |  | 1.283881 | 0.7338539 | 0.7600771 | 1.288992 | 0.9516669 | 0.9825451 | 1.401693 | 2 | [6 empty] | 1.283881 | 0.7338539 | 1.288992 | 1.401693 | 0.9516669 | 0.9825451 |  |  | 260.35 |  |  | 2.184184e-05 | 9.031544 | 0.2455252 | 5.14992 | 7.353374 | 8.406986 | 549.3084 | 1.000101 | 2.258318 | 256.925 |  |  |  | 0.85 | 0.8975 | 1 | 0.8975 |  | 532.0454 | 254.3254 |  | 0.762875 | 9.031544 |  |  | 57.36128 | 2.258318 | 0.1013298 |  |  | 0.1013298 | 0.2451155 | 5.14648 | 7.352177 | 137.9012 | 65.0875 | 2.184184e-05 | 8.407127 | 549.2528 | [8 empty] | 1.4 | 0.8 | 1.6 | 1.4 | 1 | 1 | 0 | [10 empty] | 1.25 | 0.6023256 | 0.1875 | 372.948
259 | Shao | 2016 | Joint type | G4 | (3@5)8-8-F4.1-2#3-i-2.5-3-10.5 | 889.6552 | 248.666 | 248.666 | 56.96552 | 25.4 | 9.79 | 9.79 | 388.62 | 60.96 | 86.36 | 95.25 | 3 | 260.35 | 2.375 | 2.9 | 4.1 | 4.1 | 5.1 | 57.36128 |  |  | 489.6552 | 71 | 0.9497905 | 9.525 | 4 | 127 | 2 | 1 |  | 248.666 | 0.5209397 | 194.6938 | 0.7592441 | 1.25 | 2.5 | 240.6418 | 240.6418 | 4.270619 | 240.6418 | 1 | 2.478127 | 0 | 388.8975 | 1.088421 | 596.3408 | 0.426 | 86.56274 | 682.9035 |  | 1.5 | 672.1471 |  | 571.9637 | 0 | 0 | [7 empty] | 47.625 | [7 empty] | 47.625 | 60.96 | 1.420961 | 20 | 0.05 | 0.8 | 0.9952493 | 0.68 | 1.787783 | 3.970597 | 1 | 393.7244 |  | 1.259086 | 0.7170195 | 0.7284941 | 1.24365 | 0.9497905 | 0.9765111 | 1.406466 | 4 | [6 empty] | 1.259086 | 0.7170195 | 1.24365 | 1.406466 | 0.9497905 | 0.9765111 |  |  | 248.666 |  |  | 2.086162e-05 | 8.967148 | 0.2299645 | 4.981024 | 7.255407 | 8.411875 | 515.5402 | 1.000101 | 2.258318 | 240.6418 |  |  |  | 0.85 | 0.9125 | 0.990625 | 0.9039453125 |  | 501.4333 | 238.0682 |  | 0.7683535 | 8.967148 |  |  | 57.36128 | 2.258318 | 0.09490784 |  |  | 0.09490784 | 0.2295807 | 4.977697 | 7.254273 | 129.1382 | 62.1665 | 2.086162e-05 | 8.412 | 515.4883 | [8 empty] | 1.4 | 0.8 | 1.6 | 1.4 | 1 | 1 | 0 | [10 empty] | 1.25 | 0.6162791 | 0.1875 | 348.1457
260 | Shao | 2016 | Joint type | G4 | (3@5)8-8-F4.1-2#3-i-2.5-3-10.5-HP | 889.6552 | 254 | 254 | 56.96552 | 25.4 | 10 | 10 | 406.4 | 62.23 | 77.89333 | 102.87 | 3 | 260.35 | 2.525 | 2.95 | 4.1 | 4.1 | 5.1 | 57.36128 |  |  | 571.7241 | 82.9 | 1.055568 | 9.525 | 4 | 127 | 4 | 1 |  | 254 | 0.5333333 | 200.9917 | 0.759 | 1.25 | 2.5 | 254.2544 | 254.2544 | 4.270619 | 254.2544 | 1 | 2.445255 | 0 | 397.2395 | 1.067327 | 621.717 | 0.426 | 88.41955 | 710.1365 |  | 1.5 | 679.2795 |  | 596.3026 | 0 | 0 | [7 empty] | 51.435 | [7 empty] | 51.435 | 62.23 | 1.464278 | 20 | 0.05 | 0.8 | 0.9952493 | 0.68 | 1.787783 | 4.048039 | 1 | 404.8039 |  | 1.439243 | 0.8050904 | 0.8416625 | 1.412348 | 1.055568 | 1.088756 | 1.500602 | 4 | [6 empty] | 1.439243 | 0.8050904 | 1.412348 | 1.500602 | 1.055568 | 1.088756 |  |  | 254 |  |  | 2.130911e-05 | 9.117016 | 0.2429732 | 5.176975 | 7.415429 | 8.513004 | 541.6268 | 1.000102 | 2.258318 | 254.2544 |  |  |  | 0.85 | 0.8975 | 0.990625 | 0.8890859375 |  | 525.1167 | 251.6062 |  | 0.755723 | 9.117016 |  |  | 57.36128 | 2.258318 | 0.1002766 |  |  | 0.1002766 | 0.2425677 | 5.173517 | 7.41423 | 133.1387 | 63.5 | 2.130911e-05 | 8.513141 | 541.5718 | [8 empty] | 1.6 | 1 | 1.6 | 1.6 | 1.2 | 1.2 | 0 | [10 empty] | 1.25 | 0.5752209 | 0.3 | 380.9966
261 | Shao | 2016 | Joint type | G5 | 8-12-F4.1-0-i-2.5-3-10 | 889.6552 | 246.126 | 246.126 | 81.10345 | 25.4 | 9.69 | 9.69 | 429.26 | 63.5 | 87.63 | 251.46 | 2 | 260.35 | 3 | 3 | 4.1 | 4.1 | 5.1 | 57.36128 |  |  | 626.8966 | 90.9 | 0.7544964 | 0 | 0 | 246.126 |  |  |  | 246.126 | 0.5813553 | 343.1378 | 0.7619195 | 1.25 | 2.5 | 474.9735 | 474.9735 | 4.862388 | 474.9735 | 1 | 2.074498 | 0 | 459.293 | 1 | 985.3318 | 0.426 | 102.2317 | 1087.564 |  | 1.375 | 731.4579 |  | 945.0537 | 0 | 0 | [7 empty] | 63.5 | [7 empty] | 63.5 | 125.73 | 1.751741 | 20 | 0 | 0 | 0.9952493 | 0.68 | 2.133185 | 3.736787 | 1 | 369.045 |  | 1.364916 | 0.5764229 | 0.8570508 | 1.698699 | 0.7544964 | 0.783006 | 1.080985 | 0 | 1.364916 | 0.5764229 | 1.698699 | 1.080985 | 0.7544964 | 0.783006 | [8 empty] | 246.126 |  |  | 2.390303e-05 | 11.37866 | 0.31881 | 7.202843 | 9.523589 | 10.32203 | 830.8808 | 1.000093 | 2.258318 | 474.9735 |  |  |  | 0.85 | 0.85 | 1 | 0.85 |  | 800.6281 | 469.8504 |  | 0.7225 | 11.37866 |  |  | 57.36128 | 2.258318 | 0.1569954 |  |  | 0.1569954 | 0.3182779 | 7.198032 | 9.521776 | 127.2332 | 61.5315 | 2.390303e-05 | 10.3223 | 830.8036 | [8 empty] | 1.4 | 0.6 | 1.2 | 1.8 | 0.8 | 0.8 | 1 | [10 empty] | 1 | 0.5 | 0 | 579.931
262 | Shao | 2016 | Joint type | G5 | 8-12-F4.1-5#3-i-2.5-3-10 | 889.6552 | 254 | 254 | 81.10345 | 25.4 | 10 | 10 | 431.8 | 63.5 | 81.28 | 254 | 2 | 260.35 | 3 | 3 | 4.1 | 4.1 | 5.1 | 57.36128 |  |  | 761.3793 | 110.4 | 0.8563133 | 9.525 | 10 | 76.2 | 3 | 2 |  | 254 | 0.5666667 | 359.7352 | 0.76 | 1.25 | 2.5 | 484.1436 | 484.1436 | 4.862388 | 484.1436 | 1 | 2.035206 | 0 | 473.9866 | 1 | 985.3318 | 0.426 | 105.5023 | 1090.834 |  | 1.5 | 810.5171 |  | 945.0537 | 0 | 0 | [7 empty] | 63.5 | [7 empty] | 63.5 | 127 | 1.754383 | 20 | 0.05 | 0.8 | 0.9952493 | 0.68 | 2.133185 | 5.332962 | 1 | 533.2962 |  | 1.606331 | 0.697979 | 0.9393748 | 1.427686 | 0.8563133 | 0.8896881 | 1.130169 | 10 | [6 empty] | 1.606331 | 0.697979 | 1.427686 | 1.130169 | 0.8563133 | 0.8896881 |  |  | 254 |  |  | 2.466772e-05 | 12.55576 | 0.3249651 | 8.008992 | 10.53186 | 11.18267 | 889.1364 | 1.000098 | 2.258318 | 484.1436 |  |  |  | 0.85 | 0.85 | 0.90625 | 0.7703125 |  | 855.7823 | 479.1093 |  | 0.654765625 | 12.55576 |  |  | 57.36128 | 2.258318 | 0.1600264 |  |  | 0.1600264 | 0.3244228 | 8.003643 | 10.52983 | 133.1387 | 63.5 | 2.466772e-05 | 11.18302 | 889.049 | [8 empty] | 1.8 | 0.8 | 1.2 | 1.6 | 1 | 1 | 0 | [10 empty] | 1 | 0.444186 | 0.3 | 673.6862
263 | Shao | 2016 | Joint type | G5 | (3@3)8-12-F4.1-0-i-2.5-3-10 | 889.6552 | 251.46 | 251.46 | 76.13793 | 25.4 | 9.9 | 9.9 | 304.8 | 62.23 | 82.97333 | 52.07 | 3 | 260.35 | 1.525 | 2.95 | 4.1 | 4.1 | 5.1 | 57.36128 |  |  | 368.2759 | 53.4 | 0.7386486 | 0 | 0 | 251.46 |  |  |  | 251.46 | 0.4040404 | 228.8892 | 0.759596 | 1.25 | 2.5 | 219.5244 | 219.5244 | 4.753413 | 219.5244 | 1 | 2.942553 | 0 | 454.6552 | 1.37377 | 645.9621 | 0.426 | 101.1994 | 747.1615 |  | 1.3625 | 709.7598 |  | 619.5566 | 0 | 0 | [7 empty] | 26.035 | [7 empty] | 26.035 | 62.23 | 1.153794 | 20 | 0 | 0 | 0.9952493 | 0.68 | 2.066852 | 2.384721 | 1 | 237.5182 |  | 0.8100114 | 0.4928999 | 0.518874 | 1.550516 | 0.7386486 | 0.7421469 | 1.180039 | 0 | 0.8100114 | 0.4928999 | 1.550516 | 1.180039 | 0.7386486 | 0.7421469 | [8 empty] | 251.46 |  |  | 2.370356e-05 | 9.394595 | 0.156958 | 4.479108 | 7.364117 | 8.727574 | 498.5806 | 1.000089 | 2.258318 | 219.5244 |  |  |  | 0.85 | 0.9975 | 1 | 0.9975 |  | 496.2304 | 217.2109 |  | 0.847875 | 9.394595 |  |  | 57.36128 | 2.258318 | 0.07488923 |  |  | 0.07488923 | 0.1566961 | 4.476116 | 7.36322 | 131.2337 | 62.865 | 2.370356e-05 | 8.727701 | 498.5363 | [8 empty] | 1 | 0.6 | 1.2 | 1.6 | 0.8 | 0.8 | 1 | [10 empty] | 1.25 | 0.7475 | 0 | 312.088
264 | Shao | 2016 | Joint type | G5 | (3@3)8-12-F4.1-5#3-i-2.5-3-10 | 889.6552 | 254 | 254 | 76.13793 | 25.4 | 10 | 10 | 304.8 | 60.96 | 74.50667 | 53.34 | 3 | 260.35 | 1.55 | 2.9 | 4.1 | 4.1 | 5.1 | 57.36128 |  |  | 537.931 | 78 | 1.01226 | 9.525 | 10 | 76.2 | 3 | 2 |  | 254 | 0.4 | 232.366 | 0.758 | 1.25 | 2.5 | 220.1668 | 220.1668 | 4.753413 | 220.1668 | 1 | 2.926965 | 0 | 459.2476 | 1.348387 | 644.4204 | 0.426 | 102.2216 | 746.642 |  | 1.5 | 785.3135 |  | 618.078 | 0 | 0 | [7 empty] | 26.67 | [7 empty] | 26.67 | 60.96 | 1.159973 | 20 | 0.05 | 0.8 | 0.9952493 | 0.68 | 2.066852 | 4.050974 | 1 | 405.0974 |  | 1.171331 | 0.7204671 | 0.6849889 | 1.327905 | 1.01226 | 1.015645 | 1.522727 | 10 | [6 empty] | 1.171331 | 0.7204671 | 1.327905 | 1.522727 | 1.01226 | 1.015645 |  |  | 254 |  |  | 2.394299e-05 | 10.3925 | 0.1574173 | 4.960676 | 8.148077 | 9.559967 | 531.4161 | 1.000093 | 2.258318 | 220.1668 |  |  |  | 0.85 | 0.995 | 0.90625 | 0.90171875 |  | 529.6446 | 217.8697 |  | 0.7664609375 | 10.3925 |  |  | 57.36128 | 2.258318 | 0.07510837 |  |  | 0.07510837 | 0.1571546 | 4.957363 | 8.147083 | 133.1387 | 63.5 | 2.394299e-05 | 9.560125 | 531.3669 | [8 empty] | 1.2 | 0.8 | 1.6 | 1.4 | 1.2 | 1.2 | 0 | [10 empty] | 1.25 | 0.6670349 | 0.28125 | 353.2681
265 | Shao | 2016 | Joint type | G5 | (3@4)8-12-F4.1-0-i-2.5-3-10 | 889.6552 | 251.968 | 251.968 | 78.89655 | 25.4 | 9.92 | 9.92 | 355.6 | 63.5 | 78.74 | 76.2 | 3 | 260.35 | 2 | 3 | 4.1 | 4.1 | 5.1 | 57.36128 |  |  | 426.8966 | 61.9 | 0.7573849 | 0 | 0 | 251.968 |  |  |  | 251.968 | 0.4704301 | 233.7053 | 0.7604839 | 1.25 | 2.5 | 261.2785 | 261.2785 | 4.814645 | 261.2785 | 1 | 2.934861 | 0 | 463.7534 | 1.2 | 766.816 | 0.426 | 103.2245 | 870.0406 |  | 1.375 | 729.8646 |  | 735.4704 | 0 | 0 | [7 empty] | 38.1 | [7 empty] | 38.1 | 63.5 | 1.322279 | 20 | 0 | 0 | 0.9952493 | 0.68 | 2.103962 | 2.782024 | 1 | 277.3121 |  | 0.920525 | 0.4906628 | 0.5848983 | 1.539408 | 0.7573849 | 0.7659134 | 1.013635 | 0 | 0.920525 | 0.4906628 | 1.539408 | 1.013635 | 0.7573849 | 0.7659134 | [8 empty] | 251.968 |  |  | 2.414836e-05 | 10.04144 | 0.18028 | 5.060283 | 7.954954 | 9.251597 | 563.6454 | 1.00009 | 2.258318 | 261.2785 |  |  |  | 0.85 | 0.95 | 1 | 0.95 |  | 557.3692 | 258.536 |  | 0.8075 | 10.04144 |  |  | 57.36128 | 2.258318 | 0.08756121 |  |  | 0.08756121 | 0.1799791 | 5.056904 | 7.953891 | 131.6147 | 62.992 | 2.414836e-05 | 9.251756 | 563.5944 | [8 empty] | 1 | 0.6 | 1.2 | 1.6 | 0.8 | 0.8 | 1 | [10 empty] | 1 | 0.7 | 0 | 421.154
266 | Shao | 2016 | Joint type | G5 | (3@4)8-12-F4.1-5#3-i-2.5-3-10 | 889.6552 | 248.158 | 248.158 | 78.89655 | 25.4 | 9.77 | 9.77 | 350.52 | 62.23 | 81.28 | 74.93 | 3 | 260.35 | 1.975 | 2.95 | 4.1 | 4.1 | 5.1 | 57.36128 |  |  | 573.7931 | 83.2 | 0.9866078 | 9.525 | 10 | 76.2 | 3 | 2 |  | 248.158 | 0.4708291 | 228.4246 | 0.7603889 | 1.25 | 2.5 | 255.5595 | 255.5595 | 4.814645 | 255.5595 | 1 | 2.956781 | 0 | 456.741 | 1.197468 | 755.6333 | 0.426 | 101.6637 | 857.297 |  | 1.5 | 790.2203 |  | 724.7447 | 0 | 0 | [7 empty] | 37.465 | [7 empty] | 37.465 | 62.23 | 1.310546 | 20 | 0.05 | 0.8 | 0.9952493 | 0.68 | 2.103962 | 4.440507 | 1 | 439.9655 |  | 1.256277 | 0.6693049 | 0.7261179 | 1.304178 | 0.9866078 | 0.9949027 | 1.553753 | 10 | [6 empty] | 1.256277 | 0.6693049 | 1.304178 | 1.553753 | 0.9866078 | 0.9949027 |  |  | 248.158 |  |  | 2.378322e-05 | 11.05112 | 0.1763339 | 5.520021 | 8.739461 | 10.12802 | 581.5818 | 1.000094 | 2.258318 | 255.5595 |  |  |  | 0.85 | 0.9525 | 0.90625 | 0.863203125 |  | 576.7329 | 252.8244 |  | 0.7337227 | 11.05112 |  |  | 57.36128 | 2.258318 | 0.08564461 |  |  | 0.08564461 | 0.1760396 | 5.516335 | 8.738311 | 128.7572 | 62.0395 | 2.378322e-05 | 10.12821 | 581.527 | [8 empty] | 1.4 | 0.8 | 1.6 | 1.4 | 1 | 1 | 0 | [10 empty] | 1.25 | 0.6289826 | 0.28125 | 369.2948
267 | Shao | 2016 | Joint type | G5 | (3@5)8-12-F4.1-0-i-2.5-3-10 | 889.6552 | 251.968 | 251.968 | 79.03448 | 25.4 | 9.92 | 9.92 | 408.94 | 63.5 | 80.43333 | 102.87 | 3 | 260.35 | 2.525 | 3 | 4.1 | 4.1 | 5.1 | 57.36128 |  |  | 480.6897 | 69.7 | 0.7688186 | 0 | 0 | 251.968 |  |  |  | 251.968 | 0.5409946 | 233.9095 | 0.7604839 | 1.25 | 2.5 | 300.7328 | 300.7328 | 4.81766 | 300.7328 | 1 | 2.889532 | 0 | 464.1586 | 1.075248 | 868.9772 | 0.426 | 103.3147 | 972.2919 |  | 1.375 | 730.5023 |  | 833.4554 | 0 | 0 | [7 empty] | 51.435 | [7 empty] | 51.435 | 63.5 | 1.468723 | 20 | 0 | 0 | 0.9952493 | 0.68 | 2.1058 | 3.092836 | 1 | 308.2939 |  | 1.035615 | 0.4943882 | 0.6580262 | 1.559193 | 0.7688186 | 0.7826702 | 1.0553 | 0 | 1.035615 | 0.4943882 | 1.559193 | 1.0553 | 0.7688186 | 0.7826702 | [8 empty] | 251.968 |  |  | 2.416837e-05 | 10.63811 | 0.207141 | 5.667228 | 8.526278 | 9.736223 | 625.2316 | 1.000093 | 2.258318 | 300.7328 |  |  |  | 0.85 | 0.8975 | 1 | 0.8975 |  | 614.1663 | 297.5762 |  | 0.762875 | 10.63811 |  |  | 57.36128 | 2.258318 | 0.1006954 |  |  | 0.1006954 | 0.2067953 | 5.663443 | 8.525031 | 131.6147 | 62.992 | 2.416837e-05 | 9.736416 | 625.1735 | [8 empty] | 1.2 | 0.6 | 1.2 | 1.6 | 0.8 | 0.8 | 1 | [10 empty] | 1 | 0.6475 | 0 | 455.5004
268 | Shao | 2016 | Joint type | G5 | (3@5)8-12-F4.1-5#3-i-2.5-3-10 | 889.6552 | 243.84 | 243.84 | 79.03448 | 25.4 | 9.6 | 9.6 | 414.02 | 63.5 | 93.13333 | 105.41 | 3 | 260.35 | 2.575 | 3 | 4.1 | 4.1 | 5.1 | 57.36128 |  |  | 608.2759 | 88.2 | 0.9394907 | 9.525 | 10 | 76.2 | 3 | 2 |  | 243.84 | 0.5659722 | 222.6831 | 0.7625 | 1.25 | 2.5 | 300.3116 | 300.3116 | 4.81766 | 300.3116 | 1 | 2.925558 | 0 | 449.1857 | 1.066019 | 878.5791 | 0.426 | 99.982 | 978.5611 |  | 1.5 | 784.1098 |  | 842.6648 | 0 | 0 | [7 empty] | 52.705 | [7 empty] | 52.705 | 63.5 | 1.481315 | 20 | 0.05 | 0.8 | 0.9952493 | 0.68 | 2.1058 | 4.803993 | 1 | 472.7129 |  | 1.354175 | 0.6216023 | 0.7757534 | 1.286777 | 0.9394907 | 0.9549027 | 1.225964 | 10 | [6 empty] | 1.354175 | 0.6216023 | 1.286777 | 1.225964 | 0.9394907 | 0.9549027 |  |  | 243.84 |  |  | 2.338874e-05 | 11.80436 | 0.2068509 | 6.285003 | 9.459853 | 10.76841 | 647.4528 | 1.000097 | 2.258318 | 300.3116 |  |  |  | 0.85 | 0.8925 | 0.90625 | 0.808828125 |  | 637.0029 | 297.0373 |  | 0.6875039 | 11.80436 |  |  | 57.36128 | 2.258318 | 0.1005544 |  |  | 0.1005544 | 0.2065057 | 6.280805 | 9.458471 | 125.5187 | 60.96 | 2.338874e-05 | 10.76863 | 647.3897 | [8 empty] | 1.4 | 0.8 | 1.4 | 1.4 | 1 | 1 | 0 | [10 empty] | 1 | 0.5752616 | 0.28125 | 496.1611
269 | Shao | 2016 | Joint type | G6 | 8-5-S6.5-0-i-2.5-3-11.25 | 799.3103 | 280.924 | 280.924 | 37.93103 | 25.4 | 11.06 | 11.06 | 426.72 | 63.5 | 85.09 | 248.92 | 2 | 260.35 | 3 | 3 | 6.5 | 6.5 | 7.5 | 69.56076 |  |  | 659.3103 | 95.6 | 1.051317 | 0 | 0 | 280.924 |  |  |  | 280.924 | 0.5063291 | 286.1497 | 0.7542495 | 1.25 | 2.5 | 341.5004 | 341.5004 | 3.38676 | 341.5004 | 1 | 1.69907 | 0 | 358.508 | 1 | 580.2333 | 0.3 | 56.19613 | 636.4294 |  | 1.375 | 535.0319 |  | 556.5146 | 0 | 0 | [7 empty] | 63.5 | [7 empty] | 63.5 | 124.46 | 1.749075 | 20 | 0 | 0 | 0.9952493 | 0.6804828 | 1.459871 | 2.553423 | 1 | 266.1688 |  | 1.839039 | 1.035952 | 1.232282 | 2.477038 | 1.051317 | 1.105217 | 1.204463 | 0 | 1.839039 | 1.035952 | 2.477038 | 1.204463 | 1.051317 | 1.105217 | [8 empty] | 280.924 |  |  | 2.086264e-05 | 7.781599 | 0.3748992 | 5.255749 | 6.640327 | 7.275653 | 627.1279 | 1.000108 | 2.738613 | 341.5004 |  |  |  | 0.85 | 0.85 | 1 | 0.85 |  | 596.5437 | 338.3502 |  | 0.7225 | 7.781599 |  |  | 69.56076 | 2.738613 | 0.1262546 |  |  | 0.1262546 | 0.3742735 | 5.252239 | 6.638941 | 141.1322 | 70.231 | 2.086264e-05 | 7.275794 | 627.0602 | [8 empty] | 2 | 1.2 | 1.4 | 2.2 | 1.2 | 1.2 | 0 | [10 empty] | 1 | 0.5 | 0 | 547.3896
270 | Shao | 2016 | Joint type | G6 | 8-5-S6.5-0-i-2.5-3-14.25 | 799.3103 | 361.95 | 361.95 | 37.93103 | 25.4 | 14.25 | 14.25 | 414.02 | 59.69 | 80.01 | 243.84 | 2 | 260.35 | 2.85 | 2.85 | 6.5 | 6.5 | 7.5 | 69.56076 |  |  | 765.5172 | 111 | 1.042836 | 0 | 0 | 361.95 |  |  |  | 361.95 | 0.3812865 | 418.4879 | 0.74 | 1.25 | 2.5 | 368.9913 | 368.9913 | 3.38676 | 368.9913 | 1 | 1.493861 | 0 | 461.9113 | 1 | 551.2216 | 0.3 | 72.4046 | 623.6262 |  | 1.3375 | 599.2722 |  | 528.6889 | 0 | 0 | [7 empty] | 59.69 | [7 empty] | 59.69 | 121.92 | 1.706318 | 20 | 0 | 0 | 0.9952493 | 0.6804828 | 1.459871 | 2.491004 | 1 | 291.4474 |  | 1.657282 | 1.227526 | 1.277412 | 2.626605 | 1.042836 | 1.103991 | 1.356778 | 0 | 1.657282 | 1.227526 | 2.626605 | 1.356778 | 1.042836 | 1.103991 | [8 empty] | 361.95 |  |  | 2.687999e-05 | 7.646658 | 0.4050786 | 5.327058 | 6.590044 | 6.82051 | 734.0726 | 1.000111 | 2.738613 | 368.9913 |  |  |  | 0.85 | 0.865 | 1 | 0.865 |  | 693.4088 | 366.5142 |  | 0.73525 | 7.646658 |  |  | 69.56076 | 2.738613 | 0.1364181 |  |  | 0.1364181 | 0.4044026 | 5.3235 | 6.588608 | 201.9017 | 90.4875 | 2.687999e-05 | 6.820727 | 733.9911 | [8 empty] | 1.8 | 1.4 | 1.4 | 2.2 | 1.2 | 1.2 | 0 | [10 empty] | 1.25 | 0.5 | 0 | 564.2171
271 | Shao | 2016 | Joint type | G6 | 8-5-O4.5-0-i-2.5-3-11.25 | 799.3103 | 285.75 | 285.75 | 37.93103 | 25.4 | 11.25 | 11.25 | 429.26 | 63.5 | 82.55 | 251.46 | 2 | 260.35 | 3 | 3 | 4.5 | 4.5 | 5.5 | 59.56828 |  |  | 588.2759 | 85.3 | 0.9076253 | 0 | 0 | 285.75 |  |  |  | 285.75 | 0.5007407 | 293.5549 | 0.7533333 | 1.25 | 2.5 | 346.0505 | 346.0505 | 3.38676 | 346.0505 | 1 | 1.395124 | 0 | 364.6668 | 1 | 482.7833 | 0.37 | 70.49922 | 553.2825 |  | 1.375 | 539.8589 |  | 463.0482 | 0 | 0 | [7 empty] | 63.5 | [7 empty] | 63.5 | 125.73 | 1.751741 | 20 | 0 | 0 | 0.9952493 | 0.6804828 | 1.459871 | 2.557315 | 1 | 268.518 |  | 1.613187 | 1.063247 | 1.089685 | 2.190824 | 0.9076253 | 0.9714695 | 1.056543 | 0 | 1.613187 | 1.063247 | 2.190824 | 1.056543 | 0.9076253 | 0.9714695 | [8 empty] | 285.75 |  |  | 2.122104e-05 | 7.781599 | 0.4699095 | 5.752738 | 6.842947 | 7.233371 | 648.1483 | 1.000114 | 2.345208 | 346.0505 |  |  |  | 0.85 | 0.85 | 1 | 0.85 |  | 605.5526 | 342.9236 |  | 0.7225 | 7.781599 |  |  | 59.56828 | 2.345208 | 0.1582511 |  |  | 0.1582511 | 0.4691253 | 5.748896 | 6.841333 | 154.7442 | 71.4375 | 2.122104e-05 | 7.233527 | 648.0747 |  |  | 133.35 | [5 empty] | 1.8 | 1.2 | 1.2 | 2.2 | 1 | 1 | 0 | [10 empty] | 1 | 0.5 | 0 | 556.7932
272 | Shao | 2016 | Joint type | G6 | 8-5-O4.5-0-i-2.5-3-14.25 | 799.3103 | 358.902 | 358.902 | 37.93103 | 25.4 | 14.13 | 14.13 | 431.8 | 63.5 | 85.09 | 254 | 2 | 260.35 | 3 | 3 | 4.5 | 4.5 | 5.5 | 59.56828 |  |  | 742.069 | 107.6 | 0.9666835 | 0 | 0 | 358.902 |  |  |  | 358.902 | 0.401038 | 413.2129 | 0.7424628 | 1.25 | 2.5 | 384.4892 | 384.4892 | 3.38676 | 384.4892 | 1 | 1.255649 | 0 | 458.0215 | 1 | 482.7833 | 0.37 | 88.54701 | 571.3303 |  | 1.375 | 613.0256 |  | 463.0482 | 0 | 0 | [7 empty] | 63.5 | [7 empty] | 63.5 | 127 | 1.754383 | 20 | 0 | 0 | 0.9952493 | 0.6804828 | 1.459871 | 2.561173 | 1 | 298.4279 |  | 1.620162 | 1.298844 | 1.210502 | 2.486594 | 0.9666835 | 1.042596 | 1.061111 | 0 | 1.620162 | 1.298844 | 2.486594 | 1.061111 | 0.9666835 | 1.042596 | [8 empty] | 358.902 |  |  | 2.665363e-05 | 7.781599 | 0.5221062 | 6.000292 | 6.94836 | 6.90076 | 767.6442 | 1.000119 | 2.345208 | 384.4892 |  |  |  | 0.85 | 0.85 | 1 | 0.85 |  | 711.7511 | 381.8891 |  | 0.7225 | 7.781599 |  |  | 59.56828 | 2.345208 | 0.1758294 |  |  | 0.1758294 | 0.5212349 | 5.996285 | 6.946631 | 209.6082 | 89.7255 | 2.665363e-05 | 6.901005 | 767.553 |  |  | 133.35 | [5 empty] | 1.8 | 1.4 | 1.2 | 2.2 | 1 | 1.2 | 0 | [10 empty] | 1 | 0.5 | 0 | 699.3323
273 | Shao | 2016 | Joint type | G6 | 8-5-S6.5-2#3-i-2.5-3-9.25 | 799.3103 | 231.902 | 231.902 | 39.65517 | 25.4 | 9.13 | 9.13 | 444.5 | 67.31 | 80.01 | 259.08 | 2 | 260.35 | 3.15 | 3.15 | 6.5 | 6.5 | 7.5 | 69.56076 |  |  | 553.1034 | 80.2 | 0.924672 | 12.7 | 4 | 139.7 | 1 | 1 |  | 231.902 | 0.6389193 | 219.4418 | 0.7690033 | 1.25 | 2.5 | 336.933 | 336.933 | 3.488627 | 336.933 | 1 | 1.890399 | 0 | 302.5987 | 1 | 636.9379 | 0.3 | 47.43235 | 684.3702 |  | 1.5 | 542.0975 |  | 610.9013 | 0 | 0 | [7 empty] | 67.31 | [7 empty] | 67.31 | 129.54 | 1.795856 | 20 | 0.05 | 0.8 | 0.9952493 | 0.6804828 | 1.492681 | 3.731702 | 1 | 360.1839 |  | 1.827845 | 0.8081933 | 1.020303 | 1.535614 | 0.924672 | 0.9654564 | 1.085176 | 4 | [6 empty] | 1.827845 | 0.8081933 | 1.535614 | 1.085176 | 0.924672 | 0.9654564 |  |  | 231.902 |  |  | 1.742137e-05 | 8.756129 | 0.3538031 | 5.778523 | 7.418869 | 8.323662 | 598.1618 | 1.00011 | 2.738613 | 336.933 |  |  |  | 0.85 | 0.835 | 0.925 | 0.772375 |  | 572.8932 | 333.0629 |  | 0.65651875 | 8.756129 |  |  | 69.56076 | 2.738613 | 0.1218279 |  |  | 0.1218279 | 0.3532127 | 5.774663 | 7.41737 | 104.3657 | 57.9755 | 1.742137e-05 | 8.323791 | 598.096 | [8 empty] | 2 | 1 | 1.2 | 1.6 | 1 | 1 | 0 | [10 empty] | 1 | 0.4482312 | 0.25 | 509.6903
274 | Shao | 2016 | Joint type | G6 | 8-5-S6.5-2#3-i-2.5-3-12.25 | 799.3103 | 312.674 | 312.674 | 39.65517 | 25.4 | 12.31 | 12.31 | 429.26 | 62.23 | 76.2 | 254 | 2 | 260.35 | 2.95 | 2.95 | 6.5 | 6.5 | 7.5 | 69.56076 |  |  | 750.3448 | 108.8 | 1.045798 | 12.7 | 4 | 139.7 | 1 | 1 |  | 312.674 | 0.4576225 | 343.5582 | 0.7479285 | 1.25 | 2.5 | 367.4665 | 367.4665 | 3.488627 | 367.4665 | 1 | 1.62327 | 0 | 407.9946 | 1 | 596.4974 | 0.3 | 63.95315 | 660.4505 |  | 1.5 | 632.2109 |  | 572.1139 | 0 | 0 | [7 empty] | 62.23 | [7 empty] | 62.23 | 127 | 1.742022 | 20 | 0.05 | 0.8 | 0.9952493 | 0.6804828 | 1.492681 | 3.731702 | 1 | 407.6512 |  | 1.839105 | 1.136111 | 1.186858 | 1.840654 | 1.045798 | 1.102975 | 1.364826 | 4 | [6 empty] | 1.839105 | 1.136111 | 1.840654 | 1.364826 | 1.045798 | 1.102975 |  |  | 312.674 |  |  | 2.348927e-05 | 8.551308 | 0.3858654 | 5.842609 | 7.323716 | 7.780583 | 717.4856 | 1.000112 | 2.738613 | 367.4665 |  |  |  | 0.85 | 0.855 | 0.925 | 0.790875 |  | 680.2916 | 364.4918 |  | 0.67224375 | 8.551308 |  |  | 69.56076 | 2.738613 | 0.1328682 |  |  | 0.1328682 | 0.3852214 | 5.838707 | 7.322163 | 164.9447 | 78.1685 | 2.348927e-05 | 7.780792 | 717.4051 | [8 empty] | 2 | 1.2 | 1.4 | 2 | 1.2 | 1.2 | 0 | [10 empty] | 1.25 | 0.4482312 | 0.25 | 549.7733
275 | Shao | 2016 | Joint type | G6 | 8-5-O4.5-2#3-i-2.5-3-9.25 | 799.3103 | 238.252 | 238.252 | 39.65517 | 25.4 | 9.38 | 9.38 | 431.8 | 63.5 | 78.74 | 254 | 2 | 260.35 | 3 | 3 | 4.5 | 4.5 | 5.5 | 59.56828 |  |  | 593.1034 | 86 | 0.9827776 | 12.7 | 4 | 139.7 | 1 | 1 |  | 238.252 | 0.6041222 | 228.5164 | 0.7639659 | 1.25 | 2.5 | 329.5841 | 329.5841 | 3.488627 | 329.5841 | 1 | 1.531409 | 0 | 310.8846 | 1 | 504.7279 | 0.37 | 60.10176 | 564.8297 |  | 1.5 | 549.1819 |  | 484.0958 | 0 | 0 | [7 empty] | 63.5 | [7 empty] | 63.5 | 127 | 1.754383 | 20 | 0.05 | 0.8 | 0.9952493 | 0.6804828 | 1.492681 | 3.731702 | 1 | 363.9156 |  | 1.907793 | 1.050057 | 1.079976 | 1.629783 | 0.9827776 | 1.044301 | 1.13264 | 4 | [6 empty] | 1.907793 | 1.050057 | 1.629783 | 1.13264 | 0.9827776 | 1.044301 |  |  | 238.252 |  |  | 1.789841e-05 | 8.601609 | 0.4280907 | 6.126241 | 7.467496 | 8.140697 | 603.4971 | 1.000114 | 2.345208 | 329.5841 |  |  |  | 0.85 | 0.85 | 0.925 | 0.78625 |  | 567.9429 | 325.8936 |  | 0.6683125 | 8.601609 |  |  | 59.56828 | 2.345208 | 0.147408 |  |  | 0.147408 | 0.4273763 | 6.122149 | 7.465821 | 119.1207 | 59.563 | 1.789841e-05 | 8.140832 | 603.4285 |  |  | 133.35 | [5 empty] | 2 | 1.2 | 1.2 | 1.8 | 1 | 1.2 | 0 | [10 empty] | 1 | 0.4482312 | 0.25 | 523.6468
276 | Shao | 2016 | Joint type | G6 | 8-5-O4.5-2#3-i-2.5-3-12.25 | 799.3103 | 304.8 | 304.8 | 39.65517 | 25.4 | 12 | 12 | 421.64 | 62.23 | 83.82 | 246.38 | 2 | 260.35 | 2.95 | 2.95 | 4.5 | 4.5 | 5.5 | 59.56828 |  |  | 685.5172 | 99.4 | 0.966555 | 12.7 | 4 | 139.7 | 1 | 1 |  | 304.8 | 0.4611111 | 330.6626 | 0.7491667 | 1.25 | 2.5 | 356.9596 | 356.9596 | 3.488627 | 356.9596 | 1 | 1.390398 | 0 | 397.7201 | 1 | 496.3158 | 0.37 | 76.88924 | 573.2051 |  | 1.5 | 623.4263 |  | 476.0276 | 0 | 0 | [7 empty] | 62.23 | [7 empty] | 62.23 | 123.19 | 1.734081 | 20 | 0.05 | 0.8 | 0.9952493 | 0.6804828 | 1.492681 | 3.731702 | 1 | 403.0238 |  | 1.723617 | 1.195937 | 1.099596 | 1.700935 | 0.966555 | 1.035801 | 1.279121 | 4 | [6 empty] | 1.723617 | 1.195937 | 1.700935 | 1.279121 | 0.966555 | 1.035801 |  |  | 304.8 |  |  | 2.289775e-05 | 8.551308 | 0.4636483 | 6.287934 | 7.505626 | 7.791539 | 709.2377 | 1.000118 | 2.345208 | 356.9596 |  |  |  | 0.85 | 0.855 | 0.925 | 0.790875 |  | 661.8232 | 353.9761 |  | 0.67224375 | 8.551308 |  |  | 59.56828 | 2.345208 | 0.1596518 |  |  | 0.1596518 | 0.4628746 | 6.283735 | 7.503869 | 169.0317 | 76.2 | 2.289775e-05 | 7.79175 | 709.1541 |  |  | 133.35 | [5 empty] | 1.8 | 1.2 | 1.4 | 1.8 | 1 | 1.2 | 0 | [10 empty] | 1.25 | 0.4482312 | 0.25 | 535.9285
277 | Shao | 2016 | Joint type | G6 | 8-5-S6.5-5#3-i-2.5-3-8.25 | 799.3103 | 211.074 | 211.074 | 40.68966 | 25.4 | 8.31 | 8.31 | 429.26 | 62.23 | 77.47 | 254 | 2 | 260.35 | 2.95 | 2.95 | 6.5 | 6.5 | 7.5 | 69.56076 |  |  | 541.3793 | 78.5 | 0.9402924 | 12.7 | 10 | 76.2 | 3 | 2 |  | 211.074 | 0.6778981 | 193.022 | 0.7709988 | 1.25 | 2.5 | 315.2644 | 315.2644 | 3.549038 | 315.2644 | 1 | 1.941412 | 0 | 278.9905 | 1 | 612.0582 | 0.3 | 43.73176 | 655.7899 |  | 1.5 | 525.5849 |  | 587.0386 | 0 | 0 | [7 empty] | 62.23 | [7 empty] | 62.23 | 127 | 1.742022 | 20 | 0.05 | 0.8 | 0.9952493 | 0.6804828 | 1.512025 | 3.780063 | 1 | 352.4531 |  | 1.940494 | 0.8255377 | 1.030051 | 1.536032 | 0.9402924 | 0.9751191 | 1.41589 | 10 | [6 empty] | 1.940494 | 0.8255377 | 1.536032 | 1.41589 | 0.9402924 | 0.9751191 |  |  | 211.074 |  |  | 1.596563e-05 | 9.786658 | 0.322633 | 6.224693 | 8.202313 | 9.346809 | 575.7563 | 1.000115 | 2.738613 | 315.2644 |  |  |  | 0.85 | 0.855 | 0.775 | 0.7 |  | 555.193 | 311.2116 |  | 0.595 | 9.786658 |  |  | 69.56076 | 2.738613 | 0.1125346 |  |  | 0.1125346 | 0.3220946 | 6.220536 | 8.200741 | 88.74474 | 52.7685 | 1.596563e-05 | 9.346942 | 575.6899 | [8 empty] | 2 | 1 | 1.6 | 1.6 | 1 | 1 | 0 | [10 empty] | 1.25 | 0.4378775 | 0.3 | 382.3597
278 | Shao | 2016 | Joint type | G6 | 8-5-S6.5-5#3-i-2.5-3-11.25 | 799.3103 | 277.876 | 277.876 | 40.68966 | 25.4 | 10.94 | 10.94 | 447.04 | 62.23 | 85.09 | 271.78 | 2 | 260.35 | 2.95 | 2.95 | 6.5 | 6.5 | 7.5 | 69.56076 |  |  | 737.2414 | 106.9 | 1.021056 | 12.7 | 10 | 76.2 | 3 | 2 |  | 277.876 | 0.5362584 | 291.5622 | 0.7539305 | 1.25 | 2.5 | 368.3721 | 368.3721 | 3.549038 | 368.3721 | 1 | 1.661522 | 0 | 367.2871 | 1 | 612.0582 | 0.3 | 57.57226 | 669.6304 |  | 1.5 | 601.0785 |  | 587.0386 | 0 | 0 | [7 empty] | 62.23 | [7 empty] | 62.23 | 135.89 | 1.759791 | 20 | 0.05 | 0.8 | 0.9952493 | 0.6804828 | 1.512025 | 3.780063 | 1 | 392.2194 |  | 2.007262 | 1.100968 | 1.226531 | 1.879666 | 1.021056 | 1.074505 | 1.464607 | 10 | [6 empty] | 2.007262 | 1.100968 | 1.879666 | 1.464607 | 1.021056 | 1.074505 |  |  | 277.876 |  |  | 2.101853e-05 | 9.786658 | 0.3769819 | 6.624645 | 8.357114 | 8.991222 | 722.0383 | 1.000117 | 2.738613 | 368.3721 |  |  |  | 0.85 | 0.855 | 0.775 | 0.7 |  | 686.1216 | 364.9235 |  | 0.595 | 9.786658 |  |  | 69.56076 | 2.738613 | 0.1314915 |  |  | 0.1314915 | 0.3763528 | 6.620221 | 8.355364 | 138.8462 | 69.469 | 2.101853e-05 | 8.991445 | 721.954 | [8 empty] | 2.2 | 1.2 | 1.6 | 2 | 1.2 | 1.2 | 0 | [10 empty] | 1.25 | 0.4378775 | 0.3 | 503.3713
279 | Shao | 2016 | Joint type | G6 | 8-5-O4.5-5#3-i-2.5-3-8.25 | 799.3103 | 203.2 | 203.2 | 40.68966 | 25.4 | 8 | 8 | 439.42 | 67.31 | 86.36 | 254 | 2 | 260.35 | 3.15 | 3.15 | 4.5 | 4.5 | 5.5 | 59.56828 |  |  | 597.2414 | 86.6 | 1.02631 | 12.7 | 10 | 76.2 | 3 | 2 |  | 203.2 | 0.7208333 | 182.3225 | 0.77875 | 1.25 | 2.5 | 319.8329 | 319.8329 | 3.549038 | 319.8329 | 1 | 1.70023 | 0 | 268.5829 | 1 | 543.7895 | 0.37 | 51.92379 | 595.7133 |  | 1.5 | 516.6864 |  | 521.5606 | 0 | 0 | [7 empty] | 67.31 | [7 empty] | 67.31 | 127 | 1.79053 | 20 | 0.05 | 0.8 | 0.9952493 | 0.6804828 | 1.512025 | 3.780063 | 1 | 347.7658 |  | 2.223676 | 1.002565 | 1.155907 | 1.717367 | 1.02631 | 1.084988 | 1.298012 | 10 | [6 empty] | 2.223676 | 1.002565 | 1.717367 | 1.298012 | 1.02631 | 1.084988 |  |  | 203.2 |  |  | 1.537004e-05 | 9.786658 | 0.4048635 | 6.816444 | 8.433754 | 9.357463 | 581.931 | 1.000118 | 2.345208 | 319.8329 |  |  |  | 0.85 | 0.835 | 0.775 | 0.7 |  | 550.459 | 315.5792 |  | 0.595 | 9.786658 |  |  | 59.56828 | 2.345208 | 0.1412166 |  |  | 0.1412166 | 0.4041878 | 6.811891 | 8.431917 | 92.83172 | 50.8 | 1.537004e-05 | 9.357595 | 581.8625 |  |  | 133.35 | [5 empty] | 2.2 | 1.2 | 1.4 | 1.8 | 1.2 | 1.2 | 0 | [10 empty] | 1 | 0.4378775 | 0.3 | 460.12
280 | Shao | 2016 | Joint type | G6 | 8-5-O4.5-5#3-i-2.5-3-11.25 | 799.3103 | 282.702 | 282.702 | 40.68966 | 25.4 | 11.13 | 11.13 | 421.64 | 62.23 | 80.01 | 246.38 | 2 | 260.35 | 2.95 | 2.95 | 4.5 | 4.5 | 5.5 | 59.56828 |  |  | 717.931 | 104.1 | 0.9961779 | 12.7 | 10 | 76.2 | 3 | 2 |  | 282.702 | 0.4971548 | 299.1906 | 0.7530099 | 1.25 | 2.5 | 350.018 | 350.018 | 3.549038 | 350.018 | 1 | 1.454963 | 0 | 373.666 | 1 | 509.2632 | 0.37 | 72.23898 | 581.5022 |  | 1.5 | 606.5324 |  | 488.4457 | 0 | 0 | [7 empty] | 62.23 | [7 empty] | 62.23 | 123.19 | 1.734081 | 20 | 0.05 | 0.8 | 0.9952493 | 0.6804828 | 1.512025 | 3.780063 | 1 | 395.0922 |  | 1.921318 | 1.234615 | 1.183665 | 1.817123 | 0.9961779 | 1.065835 | 1.401898 | 10 | [6 empty] | 1.921318 | 1.234615 | 1.817123 | 1.401898 | 0.9961779 | 1.065835 |  |  | 282.702 |  |  | 2.138357e-05 | 9.786658 | 0.4430735 | 7.066831 | 8.536049 | 8.93364 | 720.6856 | 1.000123 | 2.345208 | 350.018 |  |  |  | 0.85 | 0.855 | 0.775 | 0.7 |  | 673.5853 | 346.8088 |  | 0.595 | 9.786658 |  |  | 59.56828 | 2.345208 | 0.1545443 |  |  | 0.1545443 | 0.4423341 | 7.062112 | 8.534098 | 152.4582 | 70.6755 | 2.138357e-05 | 8.933879 | 720.5971 |  |  | 133.35 | [5 empty] | 2 | 1.4 | 1.6 | 2 | 1 | 1.2 | 0 | [10 empty] | 1.25 | 0.4378775 | 0.3 | 512.1136
281 | Shao | 2016 | Joint type | G7 | 8-5-T9.5-0-i-2.5-3-14.5 | 827.5862 | 365.252 | 365.252 | 34.27586 | 25.4 | 14.38 | 14.38 | 431.8 | 64.77 | 82.55 | 251.46 | 2 | 260.35 | 3.05 | 3.05 | 9.5 | 9.5 | 10.5 | 82.30541 |  |  | 800 | 116 | 1.11126 | 0 | 0 | 365.252 |  |  |  | 365.252 | 0.3940658 | 403.2699 | 0.74242 | 1.25 | 2.5 | 368.6925 | 368.6925 | 3.165533 | 368.6925 | 1 | 1.747897 | 0 | 443.0977 | 1 | 644.4363 | 0.3 | 69.45556 | 713.8919 |  | 1.3875 | 594.1309 |  | 618.0933 | 0 | 0 | [7 empty] | 64.77 | [7 empty] | 64.77 | 125.73 | 1.763924 | 20 | 0 | 0 | 0.9952493 | 0.68 | 1.386766 | 2.446149 | 1 | 287.4714 |  | 1.805471 | 1.120618 | 1.346505 | 2.782885 | 1.11126 | 1.164038 | 1.152899 | 0 | 1.805471 | 1.120618 | 2.782885 | 1.152899 | 1.11126 | 1.164038 | [8 empty] | 365.252 |  |  | 2.645979e-05 | 7.440942 | 0.3626165 | 4.959147 | 6.323479 | 6.682903 | 719.9037 | 1.00011 | 3.24037 | 368.6925 |  |  |  | 0.85 | 0.845 | 1 | 0.845 |  | 687.2626 | 366.2603 |  | 0.71825 | 7.440942 |  |  | 82.30541 | 3.24037 | 0.1160852 |  |  | 0.1160852 | 0.3620113 | 4.955835 | 6.322183 | 191.6336 | 91.313 | 2.645979e-05 | 6.683104 | 719.8246 | [8 empty] | 2 | 1.2 | 1.2 | 2.2 | 1.2 | 1.2 | 0 | [10 empty] | 1 | 0.5 | 0 | 693.903
282 | Shao | 2016 | Joint type | G7 | 8-5-O9.1-0-i-2.5-3-14.5 | 799.3103 | 365.252 | 365.252 | 34.27586 | 25.4 | 14.38 | 14.38 | 439.42 | 67.31 | 81.28 | 254 | 2 | 260.35 | 3.15 | 3.15 | 9.1 | 9.1 | 10.1 | 80.72246 |  |  | 827.5862 | 120 | 1.128128 | 0 | 0 | 365.252 |  |  |  | 365.252 | 0.4010199 | 403.2699 | 0.7438108 | 1.25 | 2.5 | 375.9017 | 375.9017 | 3.165533 | 375.9017 | 1 | 1.732907 | 0 | 443.0977 | 1 | 651.4028 | 0.3 | 69.45556 | 720.8584 |  | 1.4125 | 604.836 |  | 624.775 | 0 | 0 | [7 empty] | 67.31 | [7 empty] | 67.31 | 127 | 1.79053 | 20 | 0 | 0 | 0.9952493 | 0.6804828 | 1.38775 | 2.484808 | 1 | 292.0146 |  | 1.867729 | 1.148057 | 1.368282 | 2.834057 | 1.128128 | 1.185186 | 1.192654 | 0 | 1.867729 | 1.148057 | 2.834057 | 1.192654 | 1.128128 | 1.185186 | [8 empty] | 365.252 |  |  | 2.645979e-05 | 7.530055 | 0.3785348 | 5.105526 | 6.433455 | 6.747722 | 733.5923 | 1.000111 | 3.17805 | 375.9017 |  |  |  | 0.85 | 0.835 | 1 | 0.835 |  | 698.2752 | 373.4286 |  | 0.70975 | 7.530055 |  |  | 80.72246 | 3.17805 | 0.1211812 |  |  | 0.1211812 | 0.3779031 | 5.102116 | 6.432105 | 193.2165 | 91.313 | 2.645979e-05 | 6.747932 | 733.5109 |  |  | 133.35 | [5 empty] | 2 | 1.2 | 1.2 | 2.2 | 1.2 | 1.2 | 0 | [10 empty] | 1 | 0.5 | 0 | 693.903
283 | Shao | 2016 | Joint type | G7 | 8-5-T9.5-5#3-i-2.5-3-14.5 | 827.5862 | 365.252 | 365.252 | 37.37931 | 25.4 | 14.38 | 14.38 | 434.34 | 64.77 | 85.09 | 254 | 2 | 260.35 | 3.05 | 3.05 | 9.5 | 9.5 | 10.5 | 82.30541 |  |  | 1056.552 | 153.2 | 1.341133 | 9.525 | 10 | 76.2 | 3 | 2 |  | 365.252 | 0.3963839 | 421.131 | 0.74242 | 1.25 | 2.5 | 387.287 | 387.287 | 3.353838 | 387.287 | 1 | 1.814638 | 0 | 462.7228 | 1 | 702.7857 | 0.3 | 72.5318 | 775.3175 |  | 1.5 | 670.7518 |  | 674.0574 | 0 | 0 | [7 empty] | 64.77 | [7 empty] | 64.77 | 127 | 1.766585 | 20 | 0.05 | 0.8 | 0.9952493 | 0.68 | 1.448186 | 3.620466 | 1 | 425.4772 |  | 2.283336 | 1.362734 | 1.575175 | 2.483216 | 1.341133 | 1.400093 | 1.311185 | 10 | [6 empty] | 2.283336 | 1.362734 | 2.483216 | 1.311185 | 1.341133 | 1.400093 |  |  | 365.252 |  |  | 2.702479e-05 | 8.574353 | 0.3492796 | 5.629511 | 7.253587 | 7.555558 | 787.8052 | 1.000113 | 3.24037 | 387.287 |  |  |  | 0.85 | 0.845 | 0.90625 | 0.76578125 |  | 754.6298 | 384.7322 |  | 0.6509140625 | 8.574353 |  |  | 82.30541 | 3.24037 | 0.1167681 |  |  | 0.1167681 | 0.3486967 | 5.625751 | 7.252132 | 191.6336 | 91.313 | 2.702479e-05 | 7.555825 | 787.7164 | [8 empty] | 2.2 | 1.4 | 1.4 | 2.2 | 1.4 | 1.6 | 0 | [10 empty] | 1 | 0.44 | 0.3 | 805.7991
284 | Shao | 2016 | Joint type | G7 | 8-5-O9.1-5#3-i-2.5-3-14.5 | 799.3103 | 357.886 | 357.886 | 34.27586 | 25.4 | 14.09 | 14.09 | 431.8 | 63.5 | 87.63 | 254 | 2 | 260.35 | 3 | 3 | 9.1 | 9.1 | 10.1 | 80.72246 |  |  | 1040.69 | 150.9 | 1.401418 | 9.525 | 10 | 76.2 | 3 | 2 |  | 357.886 | 0.4021765 | 391.1325 | 0.7425834 | 1.25 | 2.5 | 365.0361 | 365.0361 | 3.165533 | 365.0361 | 1 | 1.699513 | 0 | 434.1618 | 1 | 620.3836 | 0.3 | 68.05486 | 688.4385 |  | 1.5 | 634.6635 |  | 595.0238 | 0 | 0 | [7 empty] | 63.5 | [7 empty] | 63.5 | 127 | 1.754383 | 20 | 0.05 | 0.8 | 0.9952493 | 0.6804828 | 1.38775 | 3.469375 | 1 | 403.6965 |  | 2.397009 | 1.511667 | 1.63975 | 2.577901 | 1.401418 | 1.470767 | 1.340457 | 10 | [6 empty] | 2.397009 | 1.511667 | 2.577901 | 1.340457 | 1.401418 | 1.470767 |  |  | 357.886 |  |  | 2.592618e-05 | 8.162397 | 0.3675931 | 5.469714 | 6.948248 | 7.285619 | 742.5975 | 1.000115 | 3.17805 | 365.0361 |  |  |  | 0.85 | 0.85 | 0.90625 | 0.7703125 |  | 707.5829 | 362.5583 |  | 0.654765625 | 8.162397 |  |  | 80.72246 | 3.17805 | 0.1176784 |  |  | 0.1176784 | 0.3669797 | 5.466061 | 6.946813 | 187.692 | 89.4715 | 2.592618e-05 | 7.285853 | 742.512 |  |  | 133.35 | [5 empty] | 2.2 | 1.6 | 1.4 | 2.2 | 1.6 | 1.6 | 0 | [10 empty] | 1 | 0.4378775 | 0.3 | 776.3691
285 | Shao | 2016 | Joint type | G7 | (3@5.5)8-5-T9.5-0-i-2.5-3-14.5 | 827.5862 | 361.95 | 361.95 | 34.2069 | 25.4 | 14.25 | 14.25 | 429.26 | 62.23 | 86.36 | 114.3 | 3 | 260.35 | 2.75 | 2.95 | 9.5 | 9.5 | 10.5 | 82.30541 |  |  | 640.6897 | 92.9 | 1.140345 | 0 | 0 | 361.95 |  |  |  | 361.95 | 0.3953216 | 264.9422 | 0.7414035 | 1.25 | 2.5 | 242.6646 | 242.6646 | 3.161285 | 242.6646 | 1 | 2.459153 | 0 | 438.65 | 1.029091 | 596.7493 | 0.3 | 68.75838 | 665.5077 |  | 1.3625 | 579.7308 |  | 572.3555 | 0 | 0 | [7 empty] | 57.15 | [7 empty] | 57.15 | 62.23 | 1.519283 | 20 | 0 | 0 | 0.9952493 | 0.68 | 1.38537 | 2.104769 | 1 | 246.258 |  | 1.460594 | 0.9627081 | 1.10515 | 2.601701 | 1.140345 | 1.169302 | 1.456571 | 0 | 1.460594 | 0.9627081 | 2.601701 | 1.456571 | 1.140345 | 1.169302 | [8 empty] | 361.95 |  |  | 2.620814e-05 | 7.178591 | 0.2391467 | 4.050466 | 5.82986 | 6.527092 | 561.8386 | 1.000108 | 3.24037 | 242.6646 |  |  |  | 0.85 | 0.875 | 1 | 0.875 |  | 547.9246 | 241.0399 |  | 0.74375 | 7.178591 |  |  | 82.30541 | 3.24037 | 0.07648151 |  |  | 0.07648151 | 0.2387476 | 4.047761 | 5.828927 | 189.1571 | 90.4875 | 2.620814e-05 | 6.527239744 | 561.7778 | [8 empty] | 1.6 | 1 | 1.6 | 2.2 | 1.2 | 1.2 | 0 | [10 empty] | 1.25 | 0.625 | 0 | 439.8616
286 | Shao | 2016 | Joint type | G7 | (3@5.5)8-5-O9.1-0-i-2.5-3-14.5 | 799.3103 | 364.49 | 364.49 | 34.2069 | 25.4 | 14.35 | 14.35 | 429.26 | 62.23 | 81.28 | 114.3 | 3 | 260.35 | 2.75 | 2.95 | 9.1 | 9.1 | 10.1 | 80.72246 |  |  | 660.6897 | 95.8 | 1.16675 | 0 | 0 | 364.49 |  |  |  | 364.49 | 0.3925668 | 267.736 | 0.741115 | 1.25 | 2.5 | 243.4198 | 243.4198 | 3.161285 | 243.4198 | 1 | 2.399357 | 0 | 441.7282 | 1.029091 | 584.051 | 0.3 | 69.2409 | 653.2919 |  | 1.3625 | 582.1214 |  | 560.1764 | 0 | 0 | [7 empty] | 57.15 | [7 empty] | 57.15 | 62.23 | 1.519283 | 20 | 0 | 0 | 0.9952493 | 0.6804828 | 1.386353 | 2.106263 | 1 | 247.2753 |  | 1.495693 | 1.011324 | 1.134969 | 2.671879 | 1.16675 | 1.199414 | 1.491573 | 0 | 1.495693 | 1.011324 | 2.671879 | 1.491573 | 1.16675 | 1.199414 | [8 empty] | 364.49 |  |  | 2.639205e-05 | 7.178591 | 0.2456191 | 4.093964 | 5.84494 | 6.51425 | 566.2652 | 1.000109 | 3.17805 | 243.4198 |  |  |  | 0.85 | 0.875 | 1 | 0.875 |  | 550.8436 | 241.8052 |  | 0.74375 | 7.178591 |  |  | 80.72246 | 3.17805 | 0.07855144 |  |  | 0.07855144 | 0.2452092 | 4.09123 | 5.843988 | 192.645 | 91.1225 | 2.639205e-05 | 6.5144 | 566.2037 |  |  | 133.35 | [5 empty] | 1.6 | 1.2 | 1.6 | 2.2 | 1.2 | 1.2 | 0 | [10 empty] | 1.25 | 0.625 | 0 | 442.9483
287 | Shao | 2016 | Joint type | G7 | (3@5.5)8-5-T9.5-5#3-i-2.5-3-14.5 | 827.5862 | 366.268 | 366.268 | 37.03448 | 25.4 | 14.42 | 14.42 | 441.96 | 67.31 | 81.28 | 115.57 | 3 | 260.35 | 2.775 | 3.15 | 9.5 | 9.5 | 10.5 | 82.30541 |  |  | 825.5172 | 119.7 | 1.30556 | 9.525 | 10 | 76.2 | 3 | 2 |  | 366.268 | 0.4022191 | 280.6229 | 0.7436893 | 1.25 | 2.5 | 262.3175 | 262.3175 | 3.33318 | 262.3175 | 1 | 2.545638 | 0 | 461.8647 | 1.054054 | 667.7655 | 0.3 | 72.3973 | 740.1628 |  | 1.5 | 668.7462 |  | 640.4687 | 0 | 0 | [7 empty] | 57.785 | [7 empty] | 57.785 | 67.31 | 1.543229 | 20 | 0.05 | 0.8 | 0.9952493 | 0.68 | 1.441491 | 3.377744 | 1 | 397.4929 |  | 1.787357 | 1.115319 | 1.234425 | 2.07681 | 1.30556 | 1.335415 | 1.285743 | 10 | [6 empty] | 1.787357 | 1.115319 | 2.07681 | 1.285743 | 1.30556 | 1.335415 |  |  | 366.268 |  |  | 2.703703e-05 | 8.265709 | 0.2387771 | 4.66098 | 6.711733 | 7.366341 | 632.3089 | 1.000111 | 3.24037 | 262.3175 |  |  |  | 0.85 | 0.8725 | 0.90625 | 0.790703125 |  | 618.1728 | 260.5982 |  | 0.6720977 | 8.265709 |  |  | 82.30541 | 3.24037 | 0.07945681 |  |  | 0.07945681 | 0.2383786 | 4.657867 | 6.710659 | 192.3956 | 91.567 | 2.703703e-05 | 7.366543 | 632.239 | [8 empty] | 1.8 | 1.2 | 1.4 | 2.2 | 1.4 | 1.4 | 0 | [10 empty] | 1 | 0.55246875 | 0.28125 | 642.0545
288 | Shao | 2016 | Joint type | G7 | (3@5.5)8-5-O9.1-5#3-i-2.5-3-14.5 | 799.3103 | 362.458 | 362.458 | 37.37931 | 25.4 | 14.27 | 14.27 | 439.42 | 63.5 | 83.82 | 118.11 | 3 | 260.35 | 2.825 | 3 | 9.1 | 9.1 | 10.1 | 80.72246 |  |  | 892.4138 | 129.4 | 1.415148 | 9.525 | 10 | 76.2 | 3 | 2 |  | 362.458 | 0.4041112 | 277.5387 | 0.7420463 | 1.25 | 2.5 | 260.0791 | 260.0791 | 3.353838 | 260.0791 | 1 | 2.510297 | 0 | 459.1832 | 1.024779 | 652.8758 | 0.3 | 71.97697 | 724.8527 |  | 1.5 | 667.7255 |  | 626.1877 | 0 | 0 | [7 empty] | 59.055 | [7 empty] | 59.055 | 63.5 | 1.541484 | 20 | 0.05 | 0.8 | 0.9952493 | 0.6804828 | 1.449215 | 3.393313 | 1 | 397.2891 |  | 1.943481 | 1.231166 | 1.336498 | 2.246258 | 1.415148 | 1.44898 | 1.383806 | 10 | [6 empty] | 1.943481 | 1.231166 | 2.246258 | 1.383806 | 1.415148 | 1.44898 |  |  | 362.458 |  |  | 2.681807e-05 | 8.351964 | 0.2401564 | 4.720481 | 6.785522 | 7.449129 | 630.6152 | 1.000111 | 3.17805 | 260.0791 |  |  |  | 0.85 | 0.8675 | 0.90625 | 0.786171875 |  | 615.891 | 258.3434 |  | 0.6682461 | 8.351964 |  |  | 80.72246 | 3.17805 | 0.08028696 |  |  | 0.08028696 | 0.2397556 | 4.717328 | 6.784433 | 191.121 | 90.6145 | 2.681807e-05 | 7.449332 | 630.5452 |  |  | 133.35 | [5 empty] | 2 | 1.4 | 1.4 | 2.2 | 1.6 | 1.6 | 0 | [10 empty] | 1 | 0.5455738 | 0.28125 | 644.8981
289 | Shao | 2016 | Joint type | G7 | (4@3.7)8-5-T9.5-0-i-2.5-3-14.5 | 827.5862 | 363.22 | 363.22 | 38.41379 | 25.4 | 14.3 | 14.3 | 439.42 | 63.5 | 86.36 | 70.27333 | 4 | 260.35 | 1.883333 | 3 | 9.5 | 9.5 | 10.5 | 82.30541 |  |  | 531.0345 | 77 | 1.069535 | 0 | 0 | 363.22 |  |  |  | 363.22 | 0.4032634 | 211.6805 | 0.741958 | 1.25 | 2.5 | 197.9243 | 197.9243 | 3.415435 | 197.9243 | 1 | 2.787634 | 0 | 466.4725 | 1.237168 | 551.7406 | 0.3 | 73.11956 | 624.8601 |  | 1.375 | 621.2606 |  | 529.1867 | 0 | 0 | [7 empty] | 35.13667 | [7 empty] | 35.13667 | 63.5 | 1.285332 | 20 | 0 | 0 | 0.9952493 | 0.68 | 1.468089 | 1.886982 | 1 | 221.1543 |  | 1.138405 | 0.8498454 | 0.8547693 | 2.401194 | 1.069535 | 1.075958 | 1.064581 | 0 | 1.138405 | 0.8498454 | 2.401194 | 1.064581 | 1.069535 | 1.075958 | [8 empty] | 363.22 |  |  | 2.706169e-05 | 6.921648 | 0.1736935 | 3.436552 | 5.467308 | 6.318832 | 496.5095 | 1.000099 | 3.24037 | 197.9243 |  |  |  | 0.85 | 0.9616667 | 1 | 0.9616667 |  | 493.5458 | 196.6071 |  | 0.8174167 | 6.921648 |  |  | 82.30541 | 3.24037 | 0.05886571 |  |  | 0.05886571 | 0.1734036 | 3.434257 | 5.466595 | 190.1096 | 90.805 | 2.706169e-05 | 6.318952 | 496.4601 | [8 empty] | 1.2 | 1 | 1.2 | 2.2 | 1.2 | 1.2 | 0 | [10 empty] | 1 | 0.7116667 | 0 | 498.8201
290 | Shao | 2016 | Joint type | G7 | (4@3.7)8-5-O9.1-0-i-2.5-3-14.5 | 799.3103 | 357.124 | 357.124 | 38.41379 | 25.4 | 14.06 | 14.06 | 426.72 | 62.23 | 86.36 | 66.88667 | 4 | 260.35 | 1.816667 | 2.95 | 9.1 | 9.1 | 10.1 | 80.72246 |  |  | 534.4828 | 77.5 | 1.108603 | 0 | 0 | 357.124 |  |  |  | 357.124 | 0.398293 | 206.3739 | 0.741963 | 1.25 | 2.5 | 190.5855 | 190.5855 | 3.415435 | 190.5855 | 1 | 2.760412 | 0 | 458.6436 | 1.249541 | 526.0945 | 0.3 | 71.89238 | 597.9869 |  | 1.3625 | 609.5327 |  | 504.5889 | 0 | 0 | [7 empty] | 33.44333 | [7 empty] | 33.44333 | 62.23 | 1.259481 | 20 | 0 | 0 | 0.9952493 | 0.6804828 | 1.469131 | 1.850342 | 1 | 215.0838 |  | 1.165355 | 0.8938035 | 0.876873 | 2.484998 | 1.108603 | 1.115291 | 1.374991 | 0 | 1.165355 | 0.8938035 | 2.484998 | 1.374991 | 1.108603 | 1.115291 | [8 empty] | 357.124 |  |  | 2.660751e-05 | 6.873994 | 0.1712468 | 3.393581 | 5.423685 | 6.299673 | 482.1228 | 1.000099 | 3.17805 | 190.5855 |  |  |  | 0.85 | 0.9683333 | 1 | 0.9683333 |  | 479.2315 | 189.2864 |  | 0.8230833 | 6.873994 |  |  | 80.72246 | 3.17805 | 0.05803652 |  |  | 0.05803652 | 0.170961 | 3.391314 | 5.422985 | 187.1205 | 89.281 | 2.660751e-05 | 6.299786 | 482.075 |  |  | 133.35 | [5 empty] | 1.2 | 1 | 1.4 | 2.2 | 1.2 | 1.2 | 0 | [10 empty] | 1.25 | 0.7183333 | 0 | 388.7173
291 | Shao | 2016 | Joint type | G7 | (4@3.7)8-5-T9.5-5#3-i-2.5-3-14.5 | 827.5862 | 368.3 | 368.3 | 38.41379 | 25.4 | 14.5 | 14.5 | 434.34 | 62.23 | 78.74 | 69.42667 | 4 | 260.35 | 1.866667 | 2.95 | 9.5 | 9.5 | 10.5 | 82.30541 |  |  | 671.0345 | 97.3 | 1.268268 | 9.525 | 10 | 76.2 | 3 | 2 |  | 368.3 | 0.3931034 | 216.1369 | 0.7406897 | 1.25 | 2.5 | 196.6627 | 196.6627 | 3.415435 | 196.6627 | 1 | 2.769394 | 0 | 472.9966 | 1.232143 | 544.6366 | 0.3 | 74.14221 | 618.7788 |  | 1.5 | 683.317 |  | 522.3731 | 0 | 0 | [7 empty] | 34.71333 | [7 empty] | 34.71333 | 62.23 | 1.276018 | 20 | 0.05 | 0.8 | 0.9952493 | 0.68 | 1.468089 | 3.04778 | 1 | 359.638 |  | 1.418688 | 1.08445 | 0.9820252 | 1.865861 | 1.268268 | 1.273212 | 1.521992 | 10 | [6 empty] | 1.418688 | 1.08445 | 1.865861 | 1.521992 | 1.268268 | 1.273212 |  |  | 368.3 |  |  | 2.744018e-05 | 7.624466 | 0.1725864 | 3.775826 | 6.019454 | 6.873586 | 529.0952 | 1.000103 | 3.24037 | 196.6627 |  |  |  | 0.85 | 0.9633333 | 0.90625 | 0.8730208 |  | 527.0407 | 195.3764 |  | 0.7420677 | 7.624466 |  |  | 82.30541 | 3.24037 | 0.0584905 |  |  | 0.0584905 | 0.1722983 | 3.773305 | 6.018673 | 193.9196 | 92.075 | 2.744018e-05 | 6.873733 | 529.0408 | [8 empty] | 1.6 | 1.2 | 1.6 | 2 | 1.4 | 1.4 | 0 | [10 empty] | 1.25 | 0.6531458 | 0.2109375 | 440.8922
292 | Shao | 2016 | Joint type | G7 | (4@3.7)8-5-O9.1-5#3-i-2.5-3-14.5 | 799.3103 | 368.3 | 368.3 | 38.41379 | 25.4 | 14.5 | 14.5 | 429.26 | 63.5 | 76.2 | 66.88667 | 4 | 260.35 | 1.816667 | 3 | 9.1 | 9.1 | 10.1 | 80.72246 |  |  | 777.931 | 112.8 | 1.47822 | 9.525 | 10 | 76.2 | 3 | 2 |  | 368.3 | 0.3885057 | 216.1369 | 0.7413793 | 1.25 | 2.5 | 194.5435 | 194.5435 | 3.415435 | 194.5435 | 1 | 2.728077 | 0 | 472.9966 | 1.26055 | 530.7297 | 0.3 | 74.14221 | 604.8719 |  | 1.5 | 683.317 |  | 509.0347 | 0 | 0 | [7 empty] | 33.44333 | [7 empty] | 33.44333 | 63.5 | 1.263303 | 20 | 0.05 | 0.8 | 0.9952493 | 0.6804828 | 1.469131 | 3.031263 | 1 | 357.6891 |  | 1.644686 | 1.286109 | 1.138463 | 2.174881 | 1.47822 | 1.486802 | 1.416818 | 10 | [6 empty] | 1.644686 | 1.286109 | 2.174881 | 1.416818 | 1.47822 | 1.486802 |  |  | 368.3 |  |  | 2.744018e-05 | 7.585097 | 0.1748032 | 3.775556 | 5.994343 | 6.839325 | 526.262 | 1.000103 | 3.17805 | 194.5435 |  |  |  | 0.85 | 0.9683333 | 0.90625 | 0.8775521 |  | 523.2245 | 193.2728 |  | 0.7459193 | 7.585097 |  |  | 80.72246 | 3.17805 | 0.05924182 |  |  | 0.05924182 | 0.1745115 | 3.773035 | 5.993559 | 195.5025 | 92.075 | 2.744018e-05 | 6.839471 | 526.2079 |  |  | 133.35 | [5 empty] | 1.8 | 1.4 | 1.6 | 2.2 | 1.6 | 1.6 | 0 | [10 empty] | 1 | 0.6555799 | 0.2109375 | 549.069
293 | Shao | 2016 | Joint type | G8 | 8-15-T4.0-0-i-2.5-4.5-9.5 | 827.5862 | 241.3 | 241.3 | 110.5517 | 25.4 | 9.5 | 9.5 | 431.8 | 63.5 | 114.3 | 254 | 2 | 260.35 | 3 | 3 | 4 | 4 | 5 | 56.79613 |  |  | 726.8966 | 105.4 | 0.8783333 | 0 | 0 | 241.3 |  |  |  | 241.3 | 0.5964912 | 388.8942 | 0.7631579 | 1.25 | 2.5 | 553.2226 | 553.2226 | 5.413942 | 553.2226 | 1 | 2.397987 | 0 | 525.7179 | 1 | 1326.621 | 0.44 | 120.8625 | 1447.483 |  | 1.375 | 845.7487 |  | 1272.391 | 0 | 0 | [7 empty] | 63.5 | [7 empty] | 63.5 | 127 | 1.754383 | 20 | 0 | 0 | 0.9952493 | 0.68 | 2.490529 | 4.369343 | 1 | 428.1956 |  | 1.382674 | 0.5021796 | 0.8594711 | 1.697581 | 0.8783333 | 0.8783333 | 1.183218 | 0 | 1.382674 | 0.5021796 | 1.697581 | 1.183218 | 0.8783333 | 0.8783333 | [8 empty] | 241.3 |  |  | 2.800015e-05 | 13.28478 | 0.2764776 | 7.943617 | 10.94699 | 11.67582 | 827.5862 | 1 | 2.236068 | 553.2226 |  |  |  | 0.85 | 0.85 | 1 | 0.85 |  | 827.5862 | 547.1176 |  | 0.7225 | 13.28478 |  |  | 56.79613 | 2.236068 | 0.1589564 |  |  | 0.1589564 | 0.2760162 | 7.938312 | 10.94507 | 124.1789 | 60.325 | 2.800015e-05 | 11.67621 | 827.5862 | [8 empty] | 1.4 | 0.6 | 1.2 | 1.8 | 1 | 1 | 0 | [10 empty] | 1 | 0.5 | 0 | 614.3385
294 | Shao | 2016 | Joint type | G8 | 8-15-S9.5-0-i-2.5-3-9.5 | 799.3103 | 241.3 | 241.3 | 110.5517 | 25.4 | 9.5 | 9.5 | 439.42 | 67.31 | 73.66 | 254 | 2 | 260.35 | 3.15 | 3.15 | 9.5 | 9.5 | 10.5 | 82.30541 |  |  | 713.1034 | 103.4 | 0.8921484 | 0 | 0 | 241.3 |  |  |  | 241.3 | 0.6070175 | 388.8942 | 0.7663158 | 1.25 | 2.5 | 565.315 | 565.315 | 5.413942 | 565.315 | 1 | 3.797322 | 0 | 525.7179 | 1 | 2146.683 | 0.3 | 82.40628 | 2229.089 |  | 1.4125 | 868.8145 |  | 2058.931 | 0 | 0 | [7 empty] | 67.31 | [7 empty] | 67.31 | 127 | 1.79053 | 20 | 0 | 0 | 0.9952493 | 0.6804828 | 2.492297 | 4.462532 | 1 | 437.3282 |  | 1.356437 | 0.319908 | 0.8207775 | 1.630591 | 0.8921484 | 0.8921484 | 1.160766 | 0 | 1.356437 | 0.319908 | 1.630591 | 1.160766 | 0.8921484 | 0.8921484 | [8 empty] | 241.3 |  |  | 2.800015e-05 | 13.52343 | 0.1723839 | 6.693995 | 10.67566 | 12.03358 | 799.3103 | 1 | 3.24037 | 565.315 |  |  |  | 0.85 | 0.835 | 1 | 0.835 |  | 799.3103 | 559.1088 |  | 0.70975 | 13.52343 |  |  | 82.30541 | 3.24037 | 0.09910935 |  |  | 0.09910935 | 0.1720962 | 6.689524 | 10.67428 | 98.66959 | 60.325 | 2.800015e-05 | 12.03395 | 799.3103 | [8 empty] | 1.4 | 0.6 | 1.2 | 1.8 | 1 | 1 | 0 | [10 empty] | 1 | 0.5 | 0 | 614.3385
295 | Shao | 2016 | Joint type | G8 | 8-15-S14.9-0-i-2.5-3-9.5 | 799.3103 | 246.126 | 246.126 | 110.5517 | 25.4 | 9.69 | 9.69 | 426.72 | 63.5 | 72.39 | 248.92 | 2 | 260.35 | 3 | 3 | 14.9 | 14.9 | 15.9 | 101.282 |  |  | 760.6897 | 110.3 | 0.9516825 | 0 | 0 | 246.126 |  |  |  | 246.126 | 0.5779154 | 400.6191 | 0.7619195 | 1.25 | 2.5 | 551.2582 | 551.2582 | 5.413942 | 551.2582 | 1 | 4.64467 | 0 | 536.2323 | 1 | 2560.412 | 0.3 | 84.05441 | 2644.467 |  | 1.375 | 853.9893 |  | 2455.749 | 0 | 0 | [7 empty] | 63.5 | [7 empty] | 63.5 | 124.46 | 1.749075 | 20 | 0 | 0 | 0.9952493 | 0.6804828 | 2.492297 | 4.359214 | 1 | 430.516 |  | 1.418582 | 0.2876533 | 0.8907485 | 1.766925 | 0.9516825 | 0.9516825 | 1.213947 | 0 | 1.418582 | 0.2876533 | 1.766925 | 1.213947 | 0.9516825 | 0.9516825 | [8 empty] | 246.126 |  |  | 2.856015e-05 | 13.28478 | 0.1318871 | 5.907929 | 10.28964 | 11.90233 | 799.3103 | 1 | 3.98748 | 551.2582 |  |  |  | 0.85 | 0.85 | 1 | 0.85 |  | 799.3103 | 545.3122 |  | 0.7225 | 13.28478 |  |  | 101.282 | 3.98748 | 0.0758264 |  |  | 0.0758264 | 0.131667 | 5.903983 | 10.28853 | 83.3125 | 61.5315 | 2.856015e-05 | 11.9027 | 799.3103 | [8 empty] | 1.6 | 0.6 | 1.4 | 1.8 | 1 | 1 | 0 | [10 empty] | 1 | 0.5 | 0 | 626.6253
296 | Shao | 2016 | Joint type | G8 | 8-15-T4.0-2#3-i-2.5-4.5-7 | 827.5862 | 179.324 | 179.324 | 110.5517 | 25.4 | 7.06 | 7.06 | 431.8 | 63.5 | 115.57 | 254 | 2 | 260.35 | 3 | 3 | 4 | 4 | 5 | 56.79613 |  |  | 515.1724 | 74.7 | 0.6430401 | 12.7 | 4 | 139.7 | 1 | 1 |  | 179.324 | 0.802644 | 249.1455 | 0.7849858 | 1.25 | 2.5 | 490.5552 | 490.5552 | 5.413942 | 490.5552 | 1 | 2.704325 | 0 | 390.6914 | 1 | 1326.621 | 0.44 | 89.81995 | 1416.441 |  | 1.5 | 807.1873 |  | 1272.391 | 0 | 0 | [7 empty] | 63.5 | [7 empty] | 63.5 | 127 | 1.754383 | 20 | 0.05 | 0.8 | 0.9952493 | 0.68 | 2.490529 | 6.226323 | 1 | 549.4107 |  | 1.318617 | 0.3637091 | 0.6382316 | 0.9376818 | 0.6430401 | 0.6544065 | 1.015562 | 4 | [6 empty] | 1.318617 | 0.3637091 | 0.9376818 | 1.015562 | 0.6430401 | 0.6544065 |  |  | 179.324 |  |  | 2.080853e-05 | 14.36192 | 0.2451591 | 8.184492 | 11.6916 | 13.36211 | 801.1513 | 1.000088 | 2.236068 | 490.5552 |  |  |  | 0.85 | 0.85 | 0.925 | 0.78625 |  | 787.2361 | 483.0506 |  | 0.6683125 | 14.36192 |  |  | 56.79613 | 2.236068 | 0.1409503 |  |  | 0.1409503 | 0.2447499 | 8.179026 | 11.6897 | 77.69687 | 44.831 | 2.080853e-05 | 13.36238 | 801.081 | [8 empty] | 1.4 | 0.6 | 1.2 | 1 | 0.8 | 0.8 | 1 | [10 empty] | 1 | 0.45 | 0.25 | 507.2783
297 | Shao | 2016 | Joint type | G8 | 8-15-S9.5-2#3-i-2.5-3-7 | 799.3103 | 179.324 | 179.324 | 110.5517 | 25.4 | 7.06 | 7.06 | 429.26 | 63.5 | 82.55 | 251.46 | 2 | 260.35 | 3 | 3 | 9.5 | 9.5 | 10.5 | 82.30541 |  |  | 585.5172 | 84.9 | 0.7683829 | 12.7 | 4 | 139.7 | 1 | 1 |  | 179.324 | 0.7979226 | 249.1455 | 0.7849858 | 1.25 | 2.5 | 487.6696 | 487.6696 | 5.413942 | 487.6696 | 1 | 4.192305 | 0 | 390.6914 | 1 | 2044.46 | 0.3 | 61.24088 | 2105.701 |  | 1.5 | 807.1873 |  | 1960.887 | 0 | 0 | [7 empty] | 63.5 | [7 empty] | 63.5 | 125.73 | 1.751741 | 20 | 0.05 | 0.8 | 0.9952493 | 0.6804828 | 2.492297 | 6.230743 | 1 | 549.8007 |  | 1.498669 | 0.2780629 | 0.7253797 | 1.064963 | 0.7683829 | 0.7464575 | 1.149696 | 4 | [6 empty] | 1.498669 | 0.2780629 | 1.064963 | 1.149696 | 0.7683829 | 0.7464575 |  |  | 179.324 |  |  | 2.080853e-05 | 14.36192 | 0.1487071 | 6.701087 | 11.21439 | 13.50157 | 762.0124 | 1.000088 | 3.24037 | 487.6696 |  |  |  | 0.85 | 0.85 | 0.925 | 0.78625 |  | 784.3947 | 480.2092 |  | 0.6683125 | 14.36192 |  |  | 82.30541 | 3.24037 | 0.08549679 |  |  | 0.08549679 | 0.148459 | 6.696612 | 11.21307 | 52.18759 | 44.831 | 2.080853e-05 | 13.50183 | 761.9454 | [8 empty] | 1.6 | 0.6 | 1.2 | 1.2 | 0.8 | 0.8 | 1 | [10 empty] | 1 | 0.4482312 | 0.25 | 509.2801
298 | Shao | 2016 | Joint type | G8 | 8-15-S14.9-2#3-i-2.5-3-7 | 799.3103 | 177.8 | 177.8 | 110.5517 | 25.4 | 7 | 7 | 447.04 | 72.39 | 83.82 | 251.46 | 2 | 260.35 | 3.35 | 3.35 | 14.9 | 14.9 | 15.9 | 101.282 |  |  | 692.4138 | 100.4 | 0.8955242 | 12.7 | 4 | 139.7 | 1 | 1 |  | 177.8 | 0.8380952 | 245.9762 | 0.7957143 | 1.25 | 2.5 | 512.6177 | 512.6177 | 5.413942 | 512.6177 | 1 | 5.577503 | 0 | 387.3711 | 1 | 2859.127 | 0.3 | 60.72042 | 2919.847 |  | 1.5 | 804.3484 |  | 2742.253 | 0 | 0 | [7 empty] | 72.39 | [7 empty] | 72.39 | 125.73 | 1.833946 | 20 | 0.05 | 0.8 | 0.9952493 | 0.6804828 | 2.492297 | 6.230743 | 1 | 548.3054 |  | 1.787469 | 0.2371404 | 0.8608382 | 1.262825 | 0.8955242 | 0.866264 | 1.371247 | 4 | [6 empty] | 1.787469 | 0.2371404 | 1.262825 | 1.371247 | 0.8955242 | 0.866264 |  |  | 177.8 |  |  | 2.063169e-05 | 14.97869 | 0.1226425 | 6.470387 | 11.5486 | 14.15037 | 773.1938 | 1.000094 | 3.98748 | 512.6177 |  |  |  | 0.85 | 0.815 | 0.925 | 0.753875 |  | 799.3103 | 504.8223 |  | 0.64079375 | 14.97869 |  |  | 101.282 | 3.98748 | 0.07051135 |  |  | 0.07051135 | 0.1224378 | 6.466066 | 11.54741 | 32.068 | 44.45 | 2.063169e-05 | 14.15066 | 773.121 | [8 empty] | 1.8 | 0.6 | 1.4 | 1.4 | 1 | 1 | 0 | [10 empty] | 1 | 0.4482312 | 0.25 | 504.952
299 | Shao | 2016 | Joint type | G8 | 8-15-T4.0-5#3-i-2.5-4.5-5.5 | 827.5862 | 139.7 | 139.7 | 110.5517 | 25.4 | 5.5 | 5.5 | 429.26 | 62.23 | 119.38 | 254 | 2 | 260.35 | 2.95 | 2.95 | 4 | 4 | 5 | 56.79613 |  |  | 552.4138 | 80.1 | 0.7840719 | 12.7 | 10 | 76.2 | 3 | 2 |  | 139.7 | 1.024242 | 171.3129 | 0.8072727 | 1.25 | 2.5 | 442.6527 | 442.6527 | 5.413942 | 442.6527 | 1 | 2.947029 | 0 | 304.363 | 1 | 1304.51 | 0.44 | 69.97305 | 1374.483 |  | 1.5 | 733.3765 |  | 1251.185 | 0 | 0 | [7 empty] | 62.23 | [7 empty] | 62.23 | 127 | 1.742022 | 20 | 0.05 | 0.8 | 0.9952493 | 0.68 | 2.490529 | 6.226323 | 1 | 510.5584 |  | 1.814983 | 0.4019065 | 0.7532472 | 1.08198 | 0.7840719 | 0.7890915 | 1.708482 | 10 | [6 empty] | 1.814983 | 0.4019065 | 1.08198 | 1.708482 | 0.7840719 | 0.7890915 |  |  | 139.7 |  |  | 1.621061e-05 | 16.13152 | 0.2212194 | 8.82276 | 13.00545 | 15.40242 | 704.5448 | 1.000094 | 2.236068 | 442.6527 |  |  |  | 0.85 | 0.855 | 0.775 | 0.7 |  | 700.063 | 433.893 |  | 0.595 | 16.13152 |  |  | 56.79613 | 2.236068 | 0.1271866 |  |  | 0.1271866 | 0.2208502 | 8.816867 | 13.00347 | 47.97887 | 34.925 | 1.621061e-05 | 15.40265 | 704.4784 | [8 empty] | 2 | 0.6 | 1.8 | 1.2 | 0.8 | 0.8 | 1 | [10 empty] | 1.25 | 0.44 | 0.3 | 323.3361
300 | Shao | 2016 | Joint type | G8 | 8-15-S9.5-5#3-i-2.5-3-5.5 | 799.3103 | 143.002 | 143.002 | 110.5517 | 25.4 | 5.63 | 5.63 | 426.72 | 59.69 | 80.01 | 256.54 | 2 | 260.35 | 2.85 | 2.85 | 9.5 | 9.5 | 10.5 | 82.30541 |  |  | 661.3793 | 95.9 | 0.9840977 | 12.7 | 10 | 76.2 | 3 | 2 |  | 143.002 | 0.9946714 | 177.4225 | 0.8012433 | 1.25 | 2.5 | 441.8783 | 441.8783 | 5.413942 | 441.8783 | 1 | 4.395411 | 0 | 311.557 | 1 | 1942.237 | 0.3 | 48.83656 | 1991.073 |  | 1.5 | 739.5274 |  | 1862.843 | 0 | 0 | [7 empty] | 59.69 | [7 empty] | 59.69 | 128.27 | 1.719363 | 20 | 0.05 | 0.8 | 0.9952493 | 0.6804828 | 2.492297 | 6.230743 | 1 | 514.1609 |  | 2.122819 | 0.3321722 | 0.894327 | 1.286328 | 0.9840977 | 0.9371267 | 1.988615 | 10 | [6 empty] | 2.122819 | 0.3321722 | 1.286328 | 1.988615 | 0.9840977 | 0.9371267 |  |  | 143.002 |  |  | 1.659377e-05 | 16.13152 | 0.1347438 | 7.235669 | 12.51203 | 15.49728 | 672.0667 | 1.000099 | 3.24037 | 441.8783 |  |  |  | 0.85 | 0.865 | 0.775 | 0.7 |  | 705.7523 | 433.291 |  | 0.595 | 16.13152 |  |  | 82.30541 | 3.24037 | 0.0774688 |  |  | 0.0774688 | 0.1345189 | 7.230837 | 12.51066 | 24.94609 | 35.7505 | 1.659377e-05 | 15.49751 | 672 | [8 empty] | 2.2 | 0.6 | 2 | 1.4 | 1 | 1 | 0 | [10 empty] | 1.25 | 0.4378775 | 0.3 | 332.5829
301 | Shao | 2016 | Joint type | G8 | 8-15-S14.9-5#3-i-2.5-3-5.5 | 799.3103 | 139.7 | 139.7 | 110.5517 | 25.4 | 5.5 | 5.5 | 431.8 | 63.5 | 96.52 | 254 | 2 | 260.35 | 3 | 3 | 14.9 | 14.9 | 15.9 | 101.282 |  |  | 710.3448 | 103 | 1.102838 | 12.7 | 10 | 76.2 | 3 | 2 |  | 139.7 | 1.030303 | 171.3129 | 0.8090909 | 1.25 | 2.5 | 446.2748 | 446.2748 | 5.413942 | 446.2748 | 1 | 5.7373 | 0 | 304.363 | 1 | 2560.412 | 0.3 | 47.7089 | 2608.121 |  | 1.5 | 733.3765 |  | 2455.749 | 0 | 0 | [7 empty] | 63.5 | [7 empty] | 63.5 | 127 | 1.754383 | 20 | 0.05 | 0.8 | 0.9952493 | 0.6804828 | 2.492297 | 6.230743 | 1 | 510.9209 |  | 2.333874 | 0.2723588 | 0.9685951 | 1.390322 | 1.102838 | 1.009534 | 1.749061 | 10 | [6 empty] | 2.333874 | 0.2723588 | 1.390322 | 1.749061 | 1.102838 | 1.009534 |  |  | 139.7 |  |  | 1.621061e-05 | 16.13152 | 0.1067701 | 6.592575 | 12.33695 | 15.61713 | 644.1064 | 1.000108 | 3.98748 | 446.2748 |  |  |  | 0.85 | 0.85 | 0.775 | 0.7 |  | 703.6361 | 437.4661 |  | 0.595 | 16.13152 |  |  | 101.282 | 3.98748 | 0.06138578 |  |  | 0.06138578 | 0.1065919 | 6.588172 | 12.3358 | 3.492998 | 34.925 | 1.621061e-05 | 15.61737 | 644.0368 | [8 empty] | 2.2 | 0.6 | 1.8 | 1.4 | 1.2 | 1.2 | 0 | [10 empty] | 1 | 0.4378775 | 0.3 | 406.1292
302 | Shao | 2016 | Joint type | G9 | 8-8-T9.5-0-i-2.5-3-9.5 | 827.5862 | 238.252 | 238.252 | 62.34483 | 25.4 | 9.38 | 9.38 | 431.8 | 63.5 | 86.36 | 254 | 2 | 260.35 | 3 | 3 | 9.5 | 9.5 | 10.5 | 82.30541 |  |  | 568.9655 | 82.5 | 0.8195845 | 0 | 0 | 238.252 |  |  |  | 238.252 | 0.6041222 | 286.5284 | 0.7639659 | 1.25 | 2.5 | 413.2535 | 413.2535 | 4.417534 | 413.2535 | 1 | 2.789953 | 0 | 389.8068 | 1 | 1152.958 | 0.3 | 61.10222 | 1214.06 |  | 1.375 | 631.2159 |  | 1105.828 | 0 | 0 | [7 empty] | 63.5 | [7 empty] | 63.5 | 127 | 1.754383 | 20 | 0 | 0 | 0.9952493 | 0.68 | 1.87029 | 3.281206 | 1 | 319.9833 |  | 1.459609 | 0.4686469 | 0.9013802 | 1.77811 | 0.8195845 | 0.8253525 | 1.082406 | 0 | 1.459609 | 0.4686469 | 1.77811 | 1.082406 | 0.8195845 | 0.8253525 | [8 empty] | 238.252 |  |  | 2.065988e-05 | 9.976351 | 0.2234538 | 5.478313 | 8.050484 | 9.355771 | 694.2121 | 1.000093 | 3.24037 | 413.2535 |  |  |  | 0.85 | 0.85 | 1 | 0.85 |  | 689.3607 | 408.6261 |  | 0.7225 | 9.976351 |  |  | 82.30541 | 3.24037 | 0.09647688 |  |  | 0.09647688 | 0.2230809 | 5.474654 | 8.049248 | 96.38359 | 59.563 | 2.065988e-05 | 9.355942 | 694.1475 | [8 empty] | 1.6 | 0.6 | 1.2 | 1.8 | 1 | 1 | 0 | [10 empty] | 1 | 0.5 | 0 | 525.6488
303 | Shao | 2016 | Joint type | G9 | 8-8-T9.5-2#3-i-2.5-3-9.5 | 827.5862 | 233.426 | 233.426 | 62.34483 | 25.4 | 9.19 | 9.19 | 431.8 | 67.31 | 83.82 | 246.38 | 2 | 260.35 | 3.15 | 3.15 | 9.5 | 9.5 | 10.5 | 82.30541 |  |  | 600 | 87 | 0.8650499 | 9.525 | 4 | 152.4 | 1 | 1 |  | 233.426 | 0.6166123 | 277.8669 | 0.7685528 | 1.25 | 2.5 | 411.5026 | 411.5026 | 4.417534 | 411.5026 | 1 | 2.941915 | 0 | 381.911 | 1 | 1210.606 | 0.3 | 59.86454 | 1270.47 |  | 1.5 | 681.8482 |  | 1161.119 | 0 | 0 | [7 empty] | 67.31 | [7 empty] | 67.31 | 123.19 | 1.782368 | 20 | 0.05 | 0.8 | 0.9952493 | 0.68 | 1.87029 | 4.675726 | 1 | 452.4233 |  | 1.571047 | 0.472266 | 0.8799612 | 1.326192 | 0.8650499 | 0.8702594 | 1.099512 | 4 | [6 empty] | 1.571047 | 0.472266 | 1.326192 | 1.099512 | 0.8650499 | 0.8702594 |  |  | 233.426 |  |  | 2.024139e-05 | 10.25168 | 0.2225071 | 5.61995 | 8.269435 | 9.624797 | 693.6016 | 1.000094 | 3.24037 | 411.5026 |  |  |  | 0.85 | 0.835 | 0.990625 | 0.827171875 |  | 689.4496 | 406.8109 |  | 0.7030961 | 10.25168 |  |  | 82.30541 | 3.24037 | 0.09606812 |  |  | 0.09606812 | 0.2221358 | 5.616196 | 8.268169 | 92.76409 | 58.3565 | 2.024139e-05 | 9.624972 | 693.5361 | [8 empty] | 1.6 | 0.6 | 1.2 | 1.4 | 1 | 1 | 0 | [10 empty] | 1 | 0.471875 | 0.140625 | 545.6968
304 | Shao | 2016 | Joint type | G9 | (3@4)8-8-T9.5-0-i-2.5-3-9.5 | 827.5862 | 234.95 | 234.95 | 62.34483 | 25.4 | 9.25 | 9.25 | 355.6 | 63.5 | 83.82 | 76.2 | 3 | 260.35 | 2 | 3 | 9.5 | 9.5 | 10.5 | 82.30541 |  |  | 351.7241 | 51 | 0.7718799 | 0 | 0 | 234.95 |  |  |  | 234.95 | 0.5045045 | 187.0617 | 0.7648649 | 1.25 | 2.5 | 225.5717 | 225.5717 | 4.417534 | 225.5717 | 1 | 4.089017 | 0 | 384.4044 | 1.2 | 922.3664 | 0.3 | 60.25539 | 982.6218 |  | 1.375 | 626.9818 |  | 884.6622 | 0 | 0 | [7 empty] | 38.1 | [7 empty] | 38.1 | 63.5 | 1.322279 | 20 | 0 | 0 | 0.9952493 | 0.68 | 1.87029 | 2.473045 | 1 | 239.8854 |  | 0.9149847 | 0.3579446 | 0.5609799 | 1.466218 | 0.7718799 | 0.7472243 | 0.9499388 | 0 | 0.9149847 | 0.3579446 | 1.466218 | 0.9499388 | 0.7718799 | 0.7472243 | [8 empty] | 234.95 |  |  | 2.037355e-05 | 8.926209 | 0.1219708 | 3.847418 | 6.879804 | 8.485409 | 455.6721 | 1.000094 | 3.24037 | 225.5717 |  |  |  | 0.85 | 0.95 | 1 | 0.95 |  | 470.7076 | 223.0053 |  | 0.8075 | 8.926209 |  |  | 82.30541 | 3.24037 | 0.05266127 |  |  | 0.05266127 | 0.1217672 | 3.844849 | 6.879101 | 93.90709 | 58.7375 | 2.037355e-05 | 8.485509 | 455.6293 | [8 empty] | 1 | 0.6 | 1 | 1.6 | 0.8 | 0.8 | 1 | [10 empty] | 1 | 0.7 | 0 | 370.2598
305 | Shao | 2016 | Joint type | G9 | (3@4)8-8-T9.5-2#3-i-2.5-3-9.5 | 827.5862 | 243.332 | 243.332 | 62.34483 | 25.4 | 9.58 | 9.58 | 355.6 | 63.5 | 81.28 | 76.2 | 3 | 260.35 | 2 | 3 | 9.5 | 9.5 | 10.5 | 82.30541 |  |  | 452.4138 | 65.6 | 0.9607981 | 9.525 | 4 | 152.4 | 1 | 1 |  | 243.332 | 0.487126 | 197.1608 | 0.7626305 | 1.25 | 2.5 | 228.8895 | 228.8895 | 4.417534 | 228.8895 | 1 | 4.029745 | 0 | 398.1183 | 1.2 | 922.3664 | 0.3 | 62.40504 | 984.7714 |  | 1.5 | 695.7055 |  | 884.6622 | 0 | 0 | [7 empty] | 38.1 | [7 empty] | 38.1 | 63.5 | 1.322279 | 20 | 0.04908739 | 0.7817477 | 0.9952493 | 0.68 | 1.87029 | 3.93514 | 1 | 386.903 |  | 1.13638 | 0.45941 | 0.650295 | 1.169321 | 0.9607981 | 0.9321297 | 1.13555 | 4 | [6 empty] | 1.13638 | 0.45941 | 1.169321 | 1.13555 | 0.9607981 | 0.9321297 |  |  | 243.332 |  |  | 2.110039e-05 | 9.010684 | 0.1237648 | 3.906579 | 6.951157 | 8.524983 | 470.8729 | 1.000094 | 3.24037 | 228.8895 |  |  |  | 0.85 | 0.95 | 0.990625 | 0.94109375 |  | 485.355 | 226.3879 |  | 0.7999296875 | 9.010684 |  |  | 82.30541 | 3.24037 | 0.05343584 |  |  | 0.05343584 | 0.1235583 | 3.90397 | 6.950439 | 100.1936 | 60.833 | 2.110039e-05 | 8.525091 | 470.8288 | [8 empty] | 1.2 | 0.6 | 1.2 | 1.2 | 1 | 1 | 0 | [10 empty] | 1 | 0.67375 | 0.09375 | 398.4094
306 | Shao | 2016 | Joint type | G9 | (3@5)8-8-T9.5-0-i-2.5-3-9.5 | 827.5862 | 241.3 | 241.3 | 68.55172 | 25.4 | 9.5 | 9.5 | 406.4 | 63.5 | 83.82 | 101.6 | 3 | 260.35 | 2.5 | 3 | 9.5 | 9.5 | 10.5 | 82.30541 |  |  | 388.2759 | 56.3 | 0.7217954 | 0 | 0 | 241.3 |  |  |  | 241.3 | 0.5614035 | 204.1581 | 0.7631579 | 1.25 | 2.5 | 273.3419 | 273.3419 | 4.575293 | 273.3419 | 1 | 4.174148 | 0 | 413.9798 | 1.08 | 1140.969 | 0.3 | 64.89134 | 1205.861 |  | 1.375 | 665.9901 |  | 1094.329 | 0 | 0 | [7 empty] | 50.8 | [7 empty] | 50.8 | 63.5 | 1.462351 | 20 | 0 | 0 | 0.9952493 | 0.68 | 1.961183 | 2.867937 | 1 | 281.0578 |  | 0.9379101 | 0.3219907 | 0.5830055 | 1.381481 | 0.7217954 | 0.7035186 | 0.9258972 | 0 | 0.9379101 | 0.3219907 | 1.381481 | 0.9258972 | 0.7217954 | 0.7035186 | [8 empty] | 241.3 |  |  | 2.172888e-05 | 9.880004 | 0.1344186 | 4.42732 | 7.661977 | 9.278781 | 537.9307 | 1.000093 | 3.24037 | 273.3419 |  |  |  | 0.85 | 0.9 | 1 | 0.9 |  | 551.9056 | 270.3255 |  | 0.765 | 9.880004 |  |  | 82.30541 | 3.24037 | 0.06085606 |  |  | 0.06085606 | 0.1341943 | 4.424363 | 7.661138 | 98.66959 | 60.325 | 2.172888e-05 | 9.27892 | 537.8806 | [8 empty] | 1 | 0.6 | 1 | 1.4 | 0.8 | 0.8 | 1 | [10 empty] | 1 | 0.65 | 0 | 419.3509
307 | Shao | 2016 | Joint type | G9 | (3@5)8-8-T9.5-2#3-i-2.5-3-9.5 | 827.5862 | 239.268 | 239.268 | 68.55172 | 25.4 | 9.42 | 9.42 | 406.4 | 63.5 | 86.36 | 101.6 | 3 | 260.35 | 2.5 | 3 | 9.5 | 9.5 | 10.5 | 82.30541 |  |  | 488.2759 | 70.8 | 0.9095844 | 9.525 | 4 | 152.4 | 1 | 1 |  | 239.268 | 0.5661713 | 201.5847 | 0.7636943 | 1.25 | 2.5 | 272.3798 | 272.3798 | 4.575293 | 272.3798 | 1 | 4.188891 | 0 | 410.4937 | 1.08 | 1140.969 | 0.3 | 64.34489 | 1205.314 |  | 1.5 | 723.554 |  | 1094.329 | 0 | 0 | [7 empty] | 50.8 | [7 empty] | 50.8 | 63.5 | 1.462351 | 20 | 0.04908739 | 0.7817477 | 0.9952493 | 0.68 | 1.961183 | 4.401087 | 1 | 429.8981 |  | 1.189484 | 0.4051026 | 0.6748299 | 1.135794 | 0.9095844 | 0.885848 | 1.130215 | 4 | [6 empty] | 1.189484 | 0.4051026 | 1.135794 | 1.130215 | 0.9095844 | 0.885848 |  |  | 239.268 |  |  | 2.15459e-05 | 9.973506 | 0.1339455 | 4.46292 | 7.732702 | 9.372321 | 536.812 | 1.000094 | 3.24037 | 272.3798 |  |  |  | 0.85 | 0.9 | 0.990625 | 0.8915625 |  | 551.196 | 269.3447 |  | 0.757828125 | 9.973506 |  |  | 82.30541 | 3.24037 | 0.06064188 |  |  | 0.06064188 | 0.133722 | 4.45994 | 7.731858 | 97.14559 | 59.817 | 2.15459e-05 | 9.37246 | 536.7618 | [8 empty] | 1.2 | 0.6 | 1.2 | 1.2 | 1 | 1 | 0 | [10 empty] | 1 | 0.625625 | 0.09375 | 432.0203
308 | Shao | 2016 | Joint type | G9 | (3@7)8-8-T9.5-0-i-2.5-3-9.5 | 827.5862 | 241.3 | 241.3 | 70.2069 | 25.4 | 9.5 | 9.5 | 505.46 | 63.5 | 78.74 | 151.13 | 3 | 260.35 | 3 | 3 | 9.5 | 9.5 | 10.5 | 82.30541 |  |  | 600 | 87 | 0.9463389 | 0 | 0 | 241.3 |  |  |  | 241.3 | 0.6982456 | 206.6081 | 0.7631579 | 1.25 | 2.5 | 344.0487 | 344.0487 | 4.615452 | 344.0487 | 1 | 3.773748 | 0 | 418.9478 | 1 | 1298.353 | 0.3 | 65.67006 | 1364.023 |  | 1.375 | 673.9822 |  | 1245.279 | 0 | 0 | [7 empty] | 63.5 | [7 empty] | 63.5 | 75.565 | 1.622938 | 20 | 0 | 0 | 0.9952493 | 0.68 | 1.984718 | 3.221075 | 1 | 315.6653 |  | 1.432159 | 0.4398752 | 0.8902312 | 1.900747 | 0.9463389 | 0.934618 | 1.208933 | 0 | 1.432159 | 0.4398752 | 1.900747 | 1.208933 | 0.9463389 | 0.934618 | [8 empty] | 241.3 |  |  | 2.194743e-05 | 10.58672 | 0.1652007 | 5.151885 | 8.330167 | 9.869383 | 634.0224 | 1.000093 | 3.24037 | 344.0487 |  |  |  | 0.85 | 0.85 | 1 | 0.85 |  | 641.9735 | 340.252 |  | 0.7225 | 10.58672 |  |  | 82.30541 | 3.24037 | 0.07568973 |  |  | 0.07568973 | 0.164925 | 5.148444 | 8.329117 | 98.66959 | 60.325 | 2.194743e-05 | 9.86956 | 633.9631 | [8 empty] | 1.6 | 0.6 | 1.4 | 2 | 1 | 1 | 0 | [10 empty] | 1 | 0.5525 | 0 | 496.3054
309 | Shao | 2016 | Joint type | G9 | (3@7)8-8-T9.5-2#3-i-2.5-3-9.5 | 827.5862 | 243.332 | 243.332 | 70.2069 | 25.4 | 9.58 | 9.58 | 510.54 | 63.5 | 81.28 | 153.67 | 3 | 260.35 | 3 | 3 | 9.5 | 9.5 | 10.5 | 82.30541 |  |  | 590.3448 | 85.6 | 0.887727 | 12.7 | 4 | 152.4 | 1 | 1 |  | 243.332 | 0.6993737 | 209.2234 | 0.7626305 | 1.25 | 2.5 | 348.7254 | 348.7254 | 4.615452 | 348.7254 | 1 | 3.723139 | 0 | 422.4758 | 1 | 1298.353 | 0.3 | 66.22308 | 1364.576 |  | 1.5 | 738.2698 |  | 1245.279 | 0 | 0 | [7 empty] | 63.5 | [7 empty] | 63.5 | 76.835 | 1.627001 | 20 | 0.05 | 0.8 | 0.9952493 | 0.68 | 1.984718 | 4.816912 | 1 | 473.5988 |  | 1.397346 | 0.4326214 | 0.7996329 | 1.246508 | 0.887727 | 0.8760822 | 1.090946 | 4 | [6 empty] | 1.397346 | 0.4326214 | 1.246508 | 1.090946 | 0.887727 | 0.8760822 |  |  | 243.332 |  |  | 2.213225e-05 | 11.4451 | 0.1674463 | 5.599766 | 9.014813 | 10.59083 | 665.0072 | 1.000097 | 3.24037 | 348.7254 |  |  |  | 0.85 | 0.85 | 0.925 | 0.78625 |  | 673.8464 | 344.9141 |  | 0.6683125 | 11.4451 |  |  | 82.30541 | 3.24037 | 0.0767186 |  |  | 0.0767186 | 0.1671668 | 5.596026 | 9.013666 | 100.1936 | 60.833 | 2.213225e-05 | 10.59104 | 664.9427 | [8 empty] | 1.4 | 0.6 | 1.2 | 1.4 | 1 | 1 | 0 | [10 empty] | 1 | 0.511 | 0.1666667 | 541.1309
310 | Shao | 2016 | Joint type | G9 | 8-8-T9.5-0-i-2.5-3-14.5 | 827.5862 | 365.252 | 365.252 | 70.2069 | 25.4 | 14.38 | 14.38 | 434.34 | 63.5 | 87.63 | 256.54 | 2 | 260.35 | 3 | 3 | 9.5 | 9.5 | 10.5 | 82.30541 |  |  | 1037.241 | 150.4 | 1.040322 | 0 | 0 | 365.252 |  |  |  | 365.252 | 0.3963839 | 577.1537 | 0.7417246 | 1.25 | 2.5 | 530.2738 | 530.2738 | 4.615452 | 530.2738 | 1 | 2.448458 | 0 | 634.1546 | 1 | 1298.353 | 0.3 | 99.40374 | 1397.757 |  | 1.375 | 842.6506 |  | 1245.279 | 0 | 0 | [7 empty] | 63.5 | [7 empty] | 63.5 | 128.27 | 1.757004 | 20 | 0 | 0 | 0.9952493 | 0.68 | 1.984718 | 3.487157 | 1 | 409.8106 |  | 1.635628 | 0.7420757 | 1.230927 | 2.531026 | 1.040322 | 1.054662 | 1.249491 | 0 | 1.635628 | 0.7420757 | 2.531026 | 1.249491 | 1.040322 | 1.054662 | [8 empty] | 365.252 |  |  | 3.322147e-05 | 10.58672 | 0.2546197 | 6.125171 | 8.650551 | 8.783933 | 997.0389 | 1.000091 | 3.24037 | 530.2738 |  |  |  | 0.85 | 0.85 | 1 | 0.85 |  | 983.4822 | 526.7711 |  | 0.7225 | 10.58672 |  |  | 82.30541 | 3.24037 | 0.1166587 |  |  | 0.1166587 | 0.2541948 | 6.12108 | 8.649111 | 191.6336 | 91.313 | 3.322147e-05 | 8.78435 | 996.9484 | [8 empty] | 1.8 | 0.8 | 1.4 | 2.2 | 1.2 | 1.2 | 0 | [10 empty] | 1 | 0.5 | 0 | 830.1309
311 | Shao | 2016 | Joint type | G9 | (3@4)8-8-T9.5-0-i-2.5-3-14.5 | 827.5862 | 370.332 | 370.332 | 62.34483 | 25.4 | 14.58 | 14.58 | 355.6 | 63.5 | 76.2 | 76.2 | 3 | 260.35 | 2 | 3 | 9.5 | 9.5 | 10.5 | 82.30541 |  |  | 668.9655 | 97 | 1.020156 | 0 | 0 | 370.332 |  |  |  | 370.332 | 0.3200732 | 370.1762 | 0.7411523 | 1.25 | 2.5 | 274.4197 | 274.4197 | 4.417534 | 274.4197 | 1 | 3.361153 | 0 | 605.9044 | 1.2 | 922.3664 | 0.3 | 94.97552 | 1017.342 |  | 1.375 | 800.5824 |  | 884.6622 | 0 | 0 | [7 empty] | 38.1 | [7 empty] | 38.1 | 63.5 | 1.322279 | 20 | 0 | 0 | 0.9952493 | 0.68 | 1.87029 | 2.473045 | 1 | 292.6107 |  | 1.104078 | 0.6575621 | 0.8355986 | 2.286197 | 1.020156 | 1.008887 | 1.146255 | 0 | 1.104078 | 0.6575621 | 2.286197 | 1.146255 | 1.020156 | 1.008887 | [8 empty] | 370.332 |  |  | 3.211311e-05 | 8.926209 | 0.1483838 | 4.161229 | 6.968892 | 7.743512 | 655.7479 | 1.000088 | 3.24037 | 274.4197 |  |  |  | 0.85 | 0.95 | 1 | 0.95 |  | 663.0728 | 272.6404 |  | 0.8075 | 8.926209 |  |  | 82.30541 | 3.24037 | 0.06406516 |  |  | 0.06406516 | 0.1481362 | 4.15845 | 6.968076 | 195.4436 | 92.583 | 3.211311e-05 | 7.743729 | 655.6899 | [8 empty] | 1.2 | 0.8 | 1.2 | 2.2 | 1.2 | 1.2 | 0 | [10 empty] | 1 | 0.7 | 0 | 583.6095
312 | Shao | 2016 | Joint type | G9 | (3@4)8-8-T9.5-2#3-i-2.5-3-14.5 | 827.5862 | 366.268 | 366.268 | 62.34483 | 25.4 | 14.42 | 14.42 | 355.6 | 63.5 | 78.74 | 76.2 | 3 | 260.35 | 2 | 3 | 9.5 | 9.5 | 10.5 | 82.30541 |  |  | 745.5172 | 108.1 | 1.140897 | 9.525 | 4 | 152.4 | 1 | 1 |  | 366.268 | 0.3236246 | 364.0995 | 0.7416089 | 1.25 | 2.5 | 273.0779 | 273.0779 | 4.417534 | 273.0779 | 1 | 3.377668 | 0 | 599.2553 | 1.2 | 922.3664 | 0.3 | 93.93327 | 1016.3 |  | 1.5 | 867.6776 |  | 884.6622 | 0 | 0 | [7 empty] | 38.1 | [7 empty] | 38.1 | 63.5 | 1.322279 | 20 | 0.04908739 | 0.7817477 | 0.9952493 | 0.68 | 1.87029 | 3.93514 | 1 | 463.0873 |  | 1.244073 | 0.7335605 | 0.85921 | 1.609885 | 1.140897 | 1.127721 | 1.243164 | 4 | [6 empty] | 1.244073 | 0.7335605 | 1.609885 | 1.243164 | 1.140897 | 1.127721 |  |  | 366.268 |  |  | 3.176071e-05 | 9.010684 | 0.1476583 | 4.192382 | 7.032428 | 7.833483 | 653.4484 | 1.000089 | 3.24037 | 273.0779 |  |  |  | 0.85 | 0.95 | 0.990625 | 0.94109375 |  | 661.083 | 271.2808 |  | 0.7999296875 | 9.010684 |  |  | 82.30541 | 3.24037 | 0.06375192 |  |  | 0.06375192 | 0.1474119 | 4.189582 | 7.031607 | 192.3956 | 91.567 | 3.176071e-05 | 7.8337 | 653.3903 | [8 empty] | 1.4 | 0.8 | 1.4 | 1.8 | 1.2 | 1.2 | 0 | [10 empty] | 1 | 0.67375 | 0.09375 | 599.6935
313 | Shao | 2016 | Joint type | G9 | (3@5)8-8-T9.5-0-i-2.5-3-14.5 | 827.5862 | 370.332 | 370.332 | 68.55172 | 25.4 | 14.58 | 14.58 | 401.32 | 63.5 | 76.2 | 99.06 | 3 | 260.35 | 2.45 | 3 | 9.5 | 9.5 | 10.5 | 82.30541 |  |  | 813.7931 | 118 | 1.092771 | 0 | 0 | 370.332 |  |  |  | 370.332 | 0.3612254 | 388.166 | 0.7411523 | 1.25 | 2.5 | 324.7531 | 324.7531 | 4.575293 | 324.7531 | 1 | 3.474307 | 0 | 635.3501 | 1.089796 | 1128.292 | 0.3 | 99.59113 | 1227.883 |  | 1.375 | 839.489 |  | 1082.17 | 0 | 0 | [7 empty] | 49.53 | [7 empty] | 49.53 | 63.5 | 1.44945 | 20 | 0 | 0 | 0.9952493 | 0.68 | 1.961183 | 2.842635 | 1 | 336.3406 |  | 1.280858 | 0.6627611 | 0.969391 | 2.419551 | 1.092771 | 1.08158 | 1.274179 | 0 | 1.280858 | 0.6627611 | 2.419551 | 1.274179 | 1.092771 | 1.08158 | [8 empty] | 370.332 |  |  | 3.334811e-05 | 9.825419 | 0.1597006 | 4.717085 | 7.71162 | 8.330596 | 744.7058 | 1.000089 | 3.24037 | 324.7531 |  |  |  | 0.85 | 0.905 | 1 | 0.905 |  | 752.4113 | 322.6475 |  | 0.76925 | 9.825419 |  |  | 82.30541 | 3.24037 | 0.07230211 |  |  | 0.07230211 | 0.1594341 | 4.713934 | 7.71067 | 195.4436 | 92.583 | 3.334811e-05 | 8.330879 | 744.6398 | [8 empty] | 1.4 | 0.8 | 1.4 | 2.2 | 1.2 | 1.2 | 0 | [10 empty] | 1 | 0.655 | 0 | 638.6804
314 | Shao | 2016 | Joint type | G9 | (3@5)8-8-T9.5-2#3-i-2.5-3-14.5 | 827.5862 | 357.632 | 357.632 | 68.55172 | 25.4 | 14.08 | 14.08 | 393.7 | 58.42 | 93.98 | 100.33 | 3 | 260.35 | 2.475 | 2.8 | 9.5 | 9.5 | 10.5 | 82.30541 |  |  | 918.6207 | 133.2 | 1.273374 | 9.525 | 4 | 152.4 | 1 | 1 |  | 357.632 | 0.3669508 | 368.3708 | 0.7397727 | 1.25 | 2.5 | 312.4937 | 312.4937 | 4.575293 | 312.4937 | 1 | 3.522708 | 0 | 613.5617 | 1.052525 | 1100.824 | 0.3 | 96.1758 | 1197 |  | 1.5 | 897.1771 |  | 1055.825 | 0 | 0 | [7 empty] | 50.165 | [7 empty] | 50.165 | 58.42 | 1.43783 | 20 | 0.04908739 | 0.7817477 | 0.9952493 | 0.68 | 1.961183 | 4.352998 | 1 | 506.3407 |  | 1.497194 | 0.7674359 | 1.023901 | 1.814234 | 1.273374 | 1.25757 | 1.785079 | 4 | [6 empty] | 1.497194 | 0.7674359 | 1.814234 | 1.785079 | 1.273374 | 1.25757 |  |  | 357.632 |  |  | 3.220448e-05 | 9.945878 | 0.1536719 | 4.701982 | 7.784313 | 8.52667 | 721.4071 | 1.000089 | 3.24037 | 312.4937 |  |  |  | 0.85 | 0.9025 | 0.990625 | 0.8940390625 |  | 730.473 | 310.3591 |  | 0.7599332 | 9.945878 |  |  | 82.30541 | 3.24037 | 0.06957273 |  |  | 0.06957273 | 0.1534155 | 4.698842 | 7.783379 | 185.9186 | 89.408 | 3.220448e-05 | 8.526939 | 721.3428 | [8 empty] | 1.6 | 0.8 | 1.8 | 2 | 1.4 | 1.4 | 0 | [10 empty] | 1.25 | 0.62803125 | 0.09375 | 514.6106
315 | Shao | 2016 | Joint type | G9 | (3@7)8-8-T9.5-0-i-2.5-3-14.5 | 827.5862 | 369.316 | 369.316 | 70.2069 | 25.4 | 14.54 | 14.54 | 508 | 63.5 | 76.2 | 152.4 | 3 | 260.35 | 3 | 3 | 9.5 | 9.5 | 10.5 | 82.30541 |  |  | 907.5862 | 131.6 | 1.037494 | 0 | 0 | 369.316 |  |  |  | 369.316 | 0.4585053 | 391.2087 | 0.7412655 | 1.25 | 2.5 | 415.5054 | 415.5054 | 4.615452 | 415.5054 | 1 | 3.124757 | 0 | 641.2106 | 1 | 1298.353 | 0.3 | 100.5098 | 1398.863 |  | 1.375 | 848.1807 |  | 1245.279 | 0 | 0 | [7 empty] | 63.5 | [7 empty] | 63.5 | 76.2 | 1.624977 | 20 | 0 | 0 | 0.9952493 | 0.68 | 1.984718 | 3.22512 | 1 | 381.0802 |  | 1.415426 | 0.6488028 | 1.070039 | 2.381615 | 1.037494 | 1.037723 | 1.189401 | 0 | 1.415426 | 0.6488028 | 2.381615 | 1.189401 | 1.037494 | 1.037723 | [8 empty] | 369.316 |  |  | 3.359111e-05 | 10.58672 | 0.1995118 | 5.555828 | 8.457576 | 8.801422 | 874.7866 | 1.000091 | 3.24037 | 415.5054 |  |  |  | 0.85 | 0.85 | 1 | 0.85 |  | 874.5941 | 412.8014 |  | 0.7225 | 10.58672 |  |  | 82.30541 | 3.24037 | 0.09140999 |  |  | 0.09140999 | 0.1991788 | 5.552118 | 8.456369 | 194.6816 | 92.329 | 3.359111e-05 | 8.801794 | 874.7069 | [8 empty] | 1.6 | 0.8 | 1.2 | 2.2 | 1.2 | 1.2 | 0 | [10 empty] | 1 | 0.55 | 0 | 763.0613
316 | Shao | 2016 | Joint type | G9 | (3@7)8-8-T9.5-2#3-i-2.5-3-14.5 | 827.5862 | 369.316 | 369.316 | 70.2069 | 25.4 | 14.54 | 14.54 | 508 | 63.5 | 76.2 | 152.4 | 3 | 260.35 | 3 | 3 | 9.5 | 9.5 | 10.5 | 82.30541 |  |  | 989.6552 | 143.5 | 1.087739 | 12.7 | 4 | 152.4 | 1 | 1 |  | 369.316 | 0.4585053 | 391.2087 | 0.7412655 | 1.25 | 2.5 | 415.5054 | 415.5054 | 4.615452 | 415.5054 | 1 | 3.124757 | 0 | 641.2106 | 1 | 1298.353 | 0.3 | 100.5098 | 1398.863 |  | 1.5 | 925.2881 |  | 1245.279 | 0 | 0 | [7 empty] | 63.5 | [7 empty] | 63.5 | 76.2 | 1.624977 | 20 | 0.05 | 0.8 | 0.9952493 | 0.68 | 1.984718 | 4.812894 | 1 | 568.6916 |  | 1.543417 | 0.7074712 | 1.069564 | 1.740232 | 1.087739 | 1.085105 | 1.21049 | 4 | [6 empty] | 1.543417 | 0.7074712 | 1.740232 | 1.21049 | 1.087739 | 1.085105 |  |  | 369.316 |  |  | 3.359111e-05 | 11.4451 | 0.1995118 | 6.006301 | 9.143326 | 9.363924 | 909.8282 | 1.000094 | 3.24037 | 415.5054 |  |  |  | 0.85 | 0.85 | 0.925 | 0.78625 |  | 912.0367 | 412.8014 |  | 0.6683125 | 11.4451 |  |  | 82.30541 | 3.24037 | 0.09140999 |  |  | 0.09140999 | 0.1991788 | 6.002289 | 9.142021 | 194.6816 | 92.329 | 3.359111e-05 | 9.364358 | 909.7425 | [8 empty] | 1.6 | 0.8 | 1.4 | 1.8 | 1.2 | 1.2 | 0 | [10 empty] | 1 | 0.5133333 | 0.1666667 | 817.5657
317 | Shao | 2016 | Joint type | G10 | (2@9)8-12-F4.1-0-i-2.5-3-12 | 889.6552 | 306.324 | 306.324 | 83.31034 | 25.4 | 12.06 | 12.06 | 381 | 63.5 | 76.2 | 203.2 | 2 | 260.35 | 3 | 3 | 4.1 | 4.1 | 5.1 | 57.36128 |  |  | 690.3448 | 100.1 | 0.775969 | 0 | 0 | 306.324 |  |  |  | 306.324 | 0.4145937 | 482.8739 | 0.7497512 | 1.25 | 2.5 | 469.0548 | 469.0548 | 4.909079 | 469.0548 | 1 | 2.157836 | 0 | 579.3529 | 1 | 1012.144 | 0.426 | 128.9553 | 1141.099 |  | 1.375 | 830.5751 |  | 970.7694 | 0 | 0 | [7 empty] | 63.5 | [7 empty] | 63.5 | 101.6 | 1.696633 | 20 | 0 | 0 | 0.9952493 | 0.68 | 2.162013 | 3.668143 | 1 | 397.0398 |  | 1.191579 | 0.6049825 | 0.8311648 | 1.738729 | 0.775969 | 0.782342 | 0.9500605 | 0 | 1.191579 | 0.6049825 | 1.738729 | 0.9500605 | 0.775969 | 0.782342 | [8 empty] | 306.324 |  |  | 3.014584e-05 | 11.53243 | 0.3064972 | 7.186072 | 9.609523 | 9.832269 | 889.6552 | 1 | 2.258318 | 469.0548 |  |  |  | 0.85 | 0.85 | 1 | 0.85 |  | 882.4079 | 465.1645 |  | 0.7225 | 11.53243 |  |  | 57.36128 | 2.258318 | 0.1529717 |  |  | 0.1529717 | 0.3059857 | 7.181273 | 9.607735 | 172.3817 | 76.581 | 3.014584e-05 | 9.832664 | 889.6552 | [8 empty] | 1.2 | 0.8 | 1 | 1.8 | 0.8 | 0.8 | 1 | [10 empty] | 1 | 0.5 | 0 | 726.6325
318 | Shao | 2016 | Joint type | G10 | (2@9)8-12-F9.1-0-i-2.5-3-12 | 889.6552 | 301.752 | 301.752 | 83.31034 | 25.4 | 11.88 | 11.88 | 378.46 | 63.5 | 80.01 | 200.66 | 2 | 260.35 | 3 | 3 | 9.1 | 9.1 | 10.1 | 80.72246 |  |  | 667.5862 | 96.8 | 0.7688418 | 0 | 0 | 301.752 |  |  |  | 301.752 | 0.4180696 | 472.1037 | 0.7505051 | 1.25 | 2.5 | 462.9026 | 462.9026 | 4.909079 | 462.9026 | 1 | 3.257476 | 0 | 570.7058 | 1 | 1507.894 | 0.3 | 89.45814 | 1597.352 |  | 1.375 | 823.798 |  | 1446.255 | 0 | 0 | [7 empty] | 63.5 | [7 empty] | 63.5 | 100.33 | 1.693435 | 20 | 0 | 0 | 0.9952493 | 0.68 | 2.162013 | 3.661229 | 1 | 393.6553 |  | 1.169755 | 0.417933 | 0.8103761 | 1.695865 | 0.7688418 | 0.7673346 | 0.9326602 | 0 | 1.169755 | 0.417933 | 1.695865 | 0.9326602 | 0.7688418 | 0.7673346 | [8 empty] | 301.752 |  |  | 2.96959e-05 | 11.53243 | 0.1917832 | 5.957242 | 9.182416 | 10.02831 | 868.3011 | 1.000087 | 3.17805 | 462.9026 |  |  |  | 0.85 | 0.85 | 1 | 0.85 |  | 870.0067 | 458.9907 |  | 0.7225 | 11.53243 |  |  | 80.72246 | 3.17805 | 0.09571837 |  |  | 0.09571837 | 0.1914631 | 5.953263 | 9.181138 | 145.5915 | 75.438 | 2.96959e-05 | 10.02865 | 868.2253 | [8 empty] | 1.2 | 0.6 | 1 | 1.8 | 0.8 | 0.8 | 1 | [10 empty] | 1 | 0.5 | 0 | 715.7872
319 | Shao | 2016 | Joint type | G10 | (2@9)8-12-F4.1-5#3-i-2.5-3-12 | 889.6552 | 304.038 | 304.038 | 83.31034 | 25.4 | 11.97 | 11.97 | 378.46 | 63.5 | 80.01 | 200.66 | 2 | 260.35 | 3 | 3 | 4.1 | 4.1 | 5.1 | 57.36128 |  |  | 976.5517 | 141.6 | 1 | 12.7 | 10 | 76.2 | 3 | 2 |  | 304.038 | 0.4149262 | 477.4786 | 0.7501253 | 1.25 | 2.5 | 464.4176 | 464.4176 | 4.909079 | 464.4176 | 1 | 2.179382 | 0 | 575.0294 | 1 | 1012.144 | 0.426 | 127.9929 | 1140.136 |  | 1.5 | 902.3854 |  | 970.7694 | 0 | 0 | [7 empty] | 63.5 | [7 empty] | 63.5 | 100.33 | 1.693435 | 20 | 0.05 | 0.8 | 0.9952493 | 0.68 | 2.162013 | 5.390839 | 1 | 581.5637 |  | 1.698264 | 0.8565218 | 1.082189 | 1.679183 | 1 | 1.01365 | 1.202897 | 10 | [6 empty] | 1.698264 | 0.8565218 | 1.679183 | 1.202897 | 1 | 1.01365 |  |  | 304.038 |  |  | 2.992087e-05 | 14.00367 | 0.3034671 | 8.691335 | 11.65583 | 11.55099 | 976.5517 | 1 | 2.258318 | 464.4176 |  |  |  | 0.85 | 0.85 | 0.775 | 0.7 |  | 963.4014 | 460.5296 |  | 0.595 | 14.00367 |  |  | 57.36128 | 2.258318 | 0.1514594 |  |  | 0.1514594 | 0.3029606 | 8.685531 | 11.65367 | 170.6672 | 76.0095 | 2.992087e-05 | 11.55156 | 976.5517 | [8 empty] | 1.8 | 1 | 1.4 | 1.8 | 1.2 | 1.2 | 0 | [10 empty] | 1 | 0.444186 | 0.3 | 811.8331
320 | Shao | 2016 | Joint type | G10 | (2@9)8-12-F9.1-5#3-i-2.5-3-12 | 889.6552 | 308.102 | 308.102 | 83.31034 | 25.4 | 12.13 | 12.13 | 378.46 | 60.96 | 114.3 | 205.74 | 2 | 260.35 | 2.9 | 2.9 | 9.1 | 9.1 | 10.1 | 80.72246 |  |  | 1057.931 | 153.4 | 1.097037 | 12.7 | 10 | 76.2 | 3 | 2 |  | 308.102 | 0.4094531 | 487.0841 | 0.7478153 | 1.25 | 2.5 | 466.0715 | 466.0715 | 4.909079 | 466.0715 | 1 | 3.127484 | 0 | 582.7156 | 1 | 1457.631 | 0.3 | 91.34067 | 1548.972 |  | 1.5 | 908.9571 |  | 1398.046 | 0 | 0 | [7 empty] | 60.96 | [7 empty] | 60.96 | 102.87 | 1.675684 | 20 | 0.05 | 0.8 | 0.9952493 | 0.68 | 2.162013 | 5.352462 | 1 | 580.8491 |  | 1.815519 | 0.6829892 | 1.163895 | 1.821353 | 1.097037 | 1.088613 | 1.607437 | 10 | [6 empty] | 1.815519 | 0.6829892 | 1.821353 | 1.607437 | 1.097037 | 1.088613 |  |  | 308.102 |  |  | 3.032082e-05 | 14.00367 | 0.1930961 | 7.253561 | 11.15643 | 11.69934 | 964.353 | 1.000096 | 3.17805 | 466.0715 |  |  |  | 0.85 | 0.86 | 0.775 | 0.7 |  | 971.816 | 462.2224 |  | 0.595 | 14.00367 |  |  | 80.72246 | 3.17805 | 0.09637363 |  |  | 0.09637363 | 0.1927739 | 7.248717 | 11.15487 | 150.354 | 77.0255 | 3.032082e-05 | 11.69985 | 964.2607 | [8 empty] | 2 | 0.8 | 1.8 | 2 | 1.2 | 1.2 | 0 | [10 empty] | 1.25 | 0.444186 | 0.3 | 658.1477
321 | Shao | 2016 | Joint type | G10 | (3@4.5)8-12-F4.1-0-i-2.5-3-12 | 889.6552 | 310.134 | 310.134 | 83.03448 | 25.4 | 12.21 | 12.21 | 375.92 | 63.5 | 71.882 | 86.36 | 3 | 260.35 | 2.2 | 3 | 4.1 | 4.1 | 5.1 | 57.36128 |  |  | 656.5517 | 95.2 | 0.9327111 | 0 | 0 | 310.134 |  |  |  | 310.134 | 0.4040404 | 327.397 | 0.74914 | 1.25 | 2.5 | 309.6796 | 309.6796 | 4.903299 | 309.6796 | 1 | 2.736329 | 0 | 585.5868 | 1.145455 | 847.3853 | 0.426 | 130.3428 | 977.7282 |  | 1.375 | 834.8371 |  | 812.7462 | 0 | 0 | [7 empty] | 43.18 | [7 empty] | 43.18 | 63.5 | 1.381491 | 20 | 0 | 0 | 0.9952493 | 0.68 | 2.158431 | 2.981853 | 1 | 324.5449 |  | 1.121186 | 0.6715074 | 0.7864429 | 2.022992 | 0.9327111 | 0.9479447 | 1.214744 | 0 | 1.121186 | 0.6715074 | 2.022992 | 1.214744 | 0.9327111 | 0.9479447 | [8 empty] | 310.134 |  |  | 3.047031e-05 | 10.52293 | 0.203028 | 5.56108 | 8.419257 | 9.144902 | 703.9175 | 1.000091 | 2.258318 | 309.6796 |  |  |  | 0.85 | 0.93 | 1 | 0.93 |  | 692.6055 | 307.1505 |  | 0.7905 | 10.52293 |  |  | 57.36128 | 2.258318 | 0.1011627 |  |  | 0.1011627 | 0.2026892 | 5.557366 | 8.418041 | 175.2392 | 77.5335 | 3.047031e-05 | 9.145169 | 703.8537 | [8 empty] | 1.2 | 0.8 | 1.4 | 2.2 | 1 | 1 | 0 | [10 empty] | 1 | 0.68 | 0 | 540.4856
322 | Shao | 2016 | Joint type | G10 | (3@4.5)8-12-F9.1-0-i-2.5-3-12 | 889.6552 | 305.816 | 305.816 | 83.03448 | 25.4 | 12.04 | 12.04 | 375.92 | 60.96 | 76.2 | 88.9 | 3 | 260.35 | 2.25 | 2.9 | 9.1 | 9.1 | 10.1 | 80.72246 |  |  | 657.931 | 95.4 | 0.9819177 | 0 | 0 | 305.816 |  |  |  | 305.816 | 0.4097453 | 320.5834 | 0.7481728 | 1.25 | 2.5 | 307.1191 | 307.1191 | 4.903299 | 307.1191 | 1 | 4.094266 | 0 | 577.4337 | 1.115556 | 1257.427 | 0.3 | 90.51273 | 1347.94 |  | 1.35 | 813.3844 |  | 1206.027 | 0 | 0 | [7 empty] | 44.45 | [7 empty] | 44.45 | 60.96 | 1.387059 | 20 | 0 | 0 | 0.9952493 | 0.68 | 2.158431 | 2.993871 | 1 | 323.8171 |  | 1.139405 | 0.4881011 | 0.8088808 | 2.031798 | 0.9819177 | 0.9581029 | 1.531758 | 0 | 1.139405 | 0.4881011 | 2.031798 | 1.531758 | 0.9819177 | 0.9581029 | [8 empty] | 305.816 |  |  | 3.004608e-05 | 10.57981 | 0.1276639 | 4.64414 | 8.177487 | 9.34167 | 670.047 | 1.000085 | 3.17805 | 307.1191 |  |  |  | 0.85 | 0.925 | 1 | 0.925 |  | 686.7018 | 304.559 |  | 0.78625 | 10.57981 |  |  | 80.72246 | 3.17805 | 0.06361108 |  |  | 0.06361108 | 0.1274509 | 4.641038 | 8.176624 | 148.6395 | 76.454 | 3.004608e-05 | 9.341905 | 669.9902 | [8 empty] | 1.2 | 0.6 | 1.6 | 2.2 | 1 | 1 | 0 | [10 empty] | 1.25 | 0.675 | 0 | 429.5266
323 | Shao | 2016 | Joint type | G10 | (3@4.5)8-12-F4.1-5#3-i-2.5-3-12 | 889.6552 | 309.118 | 309.118 | 83.03448 | 25.4 | 12.17 | 12.17 | 386.08 | 66.04 | 73.66 | 88.9 | 3 | 260.35 | 2.25 | 3.1 | 4.1 | 4.1 | 5.1 | 57.36128 |  |  | 765.5172 | 111 | 0.9299073 | 12.7 | 10 | 76.2 | 3 | 2 |  | 309.118 | 0.4163243 | 325.7895 | 0.7509449 | 1.25 | 2.5 | 318.2929 | 318.2929 | 4.903299 | 318.2929 | 1 | 2.736234 | 0 | 583.6685 | 1.151111 | 870.9238 | 0.426 | 129.9158 | 1000.84 |  | 1.5 | 909.0912 |  | 835.3225 | 0 | 0 | [7 empty] | 44.45 | [7 empty] | 44.45 | 66.04 | 1.403813 | 20 | 0.05 | 0.8 | 0.9952493 | 0.68 | 2.158431 | 4.756778 | 1 | 516.9666 |  | 1.311562 | 0.764875 | 0.8420687 | 1.480787 | 0.9299073 | 0.940321 | 1.2531 | 10 | [6 empty] | 1.311562 | 0.764875 | 1.480787 | 1.2531 | 0.9299073 | 0.940321 |  |  | 309.118 |  |  | 3.037049e-05 | 13.65137 | 0.208675 | 7.293977 | 10.94845 | 11.3566 | 823.2189 | 1.000101 | 2.258318 | 318.2929 |  |  |  | 0.85 | 0.925 | 0.775 | 0.716875 |  | 814.102 | 315.6905 |  | 0.60934375 | 13.65137 |  |  | 57.36128 | 2.258318 | 0.1039764 |  |  | 0.1039764 | 0.2083267 | 7.289106 | 10.94685 | 174.4772 | 77.2795 | 3.037049e-05 | 11.35705 | 823.1362 | [8 empty] | 1.4 | 0.8 | 1.4 | 1.6 | 1 | 1 | 0 | [10 empty] | 1 | 0.5996512 | 0.3 | 610.8988
324 | Shao | 2016 | Joint type | G10 | (3@4.5)8-12-F9.1-5#3-i-2.5-3-12 | 889.6552 | 302.26 | 302.26 | 83.03448 | 25.4 | 11.9 | 11.9 | 381 | 63.5 | 78.74 | 88.9 | 3 | 260.35 | 2.25 | 3 | 9.1 | 9.1 | 10.1 | 80.72246 |  |  | 947.5862 | 137.4 | 1.233434 | 12.7 | 10 | 76.2 | 3 | 2 |  | 302.26 | 0.4201681 | 315.0081 | 0.7504202 | 1.25 | 2.5 | 310.3839 | 310.3839 | 4.903299 | 310.3839 | 1 | 4.115761 | 0 | 570.7194 | 1.133333 | 1277.466 | 0.3 | 89.46026 | 1366.926 |  | 1.5 | 898.0197 |  | 1225.246 | 0 | 0 | [7 empty] | 44.45 | [7 empty] | 44.45 | 63.5 | 1.395579 | 20 | 0.05 | 0.8 | 0.9952493 | 0.68 | 2.158431 | 4.739004 | 1 | 509.9168 |  | 1.660337 | 0.6932241 | 1.055195 | 1.858315 | 1.233434 | 1.191752 | 1.586328 | 10 | [6 empty] | 1.660337 | 0.6932241 | 1.858315 | 1.586328 | 1.233434 | 1.191752 |  |  | 302.26 |  |  | 2.96967e-05 | 13.65137 | 0.1290211 | 6.017838 | 10.55868 | 11.65092 | 768.2507 | 1.000094 | 3.17805 | 310.3839 |  |  |  | 0.85 | 0.925 | 0.775 | 0.716875 |  | 795.1204 | 307.7664 |  | 0.60934375 | 13.65137 |  |  | 80.72246 | 3.17805 | 0.0642873 |  |  | 0.0642873 | 0.1288058 | 6.013819 | 10.55756 | 145.9725 | 75.565 | 2.96967e-05 | 11.6513 | 768.1783 | [8 empty] | 1.8 | 0.8 | 1.6 | 2 | 1.4 | 1.2 | 0 | [10 empty] | 1 | 0.5996512 | 0.3 | 597.3456
325 | Shao | 2016 | Joint type | G10 | (4@3)8-12-F4.1-0-i-2.5-3-12 | 889.6552 | 304.8 | 304.8 | 83.03448 | 25.4 | 12 | 12 | 378.46 | 62.23 | 76.2 | 50.8 | 4 | 260.35 | 1.5 | 2.95 | 4.1 | 4.1 | 5.1 | 57.36128 |  |  | 430.3448 | 62.4 | 0.7370825 | 0 | 0 | 304.8 |  |  |  | 304.8 | 0.4138889 | 239.2403 | 0.7491667 | 1.25 | 2.5 | 231.8177 | 231.8177 | 4.903299 | 231.8177 | 1 | 3.017152 | 0 | 575.5153 | 1.386667 | 699.4292 | 0.426 | 128.1011 | 827.5303 |  | 1.3625 | 819.4259 |  | 670.8381 | 0 | 0 | [7 empty] | 25.4 | [7 empty] | 25.4 | 62.23 | 1.143865 | 20 | 0 | 0 | 0.9952493 | 0.68 | 2.158431 | 2.468954 | 1 | 266.647 |  | 0.7477556 | 0.5200352 | 0.5251785 | 1.613912 | 0.7370825 | 0.7391855 | 1.116938 | 0 | 0.7477556 | 0.5200352 | 1.613912 | 1.116938 | 0.7370825 | 0.7391855 | [8 empty] | 304.8 |  |  | 2.994626e-05 | 9.786326 | 0.1519812 | 4.606125 | 7.65337 | 8.669705 | 583.8489 | 1.000086 | 2.258318 | 231.8177 |  |  |  | 0.85 | 1 | 1 | 1 |  | 582.1879 | 229.8801 |  | 0.85 | 9.786326 |  |  | 57.36128 | 2.258318 | 0.07572765 |  |  | 0.07572765 | 0.1517276 | 4.603048 | 7.652458 | 171.2387 | 76.2 | 2.994626e-05 | 8.669896 | 583.7988 | [8 empty] | 0.8 | 0.6 | 1.2 | 1.8 | 0.8 | 0.8 | 1 | [10 empty] | 1.25 | 0.75 | 0 | 385.2897
326 | Shao | 2016 | Joint type | G10 | (4@3)8-12-F9.1-0-i-2.5-3-12 | 889.6552 | 309.118 | 309.118 | 85.24138 | 25.4 | 12.17 | 12.17 | 381 | 63.5 | 76.2 | 50.8 | 4 | 260.35 | 1.5 | 3 | 9.1 | 9.1 | 10.1 | 80.72246 |  |  | 439.3103 | 63.7 | 0.7647542 | 0 | 0 | 309.118 |  |  |  | 309.118 | 0.4108463 | 247.5679 | 0.7493016 | 1.25 | 2.5 | 238.1664 | 238.1664 | 4.949107 | 238.1664 | 1 | 4.534611 | 0 | 591.374 | 1.4 | 1079.992 | 0.3 | 92.69787 | 1172.69 |  | 1.375 | 844.3352 |  | 1035.844 | 0 | 0 | [7 empty] | 25.4 | [7 empty] | 25.4 | 63.5 | 1.147337 | 20 | 0 | 0 | 0.9952493 | 0.68 | 2.186926 | 2.509141 | 1 | 272.6935 |  | 0.7428638 | 0.3746177 | 0.5203033 | 1.611004 | 0.7647542 | 0.7343513 | 0.8935456 | 0 | 0.7428638 | 0.3746177 | 1.611004 | 0.8935456 | 0.7647542 | 0.7343513 | [8 empty] | 309.118 |  |  | 3.077533e-05 | 9.915524 | 0.09643837 | 3.890592 | 7.541838 | 8.820289 | 574.4464 | 1.000081 | 3.17805 | 238.1664 |  |  |  | 0.85 | 1 | 1 | 1 |  | 598.2291 | 236.2133 |  | 0.85 | 9.915524 |  |  | 80.72246 | 3.17805 | 0.0486867 |  |  | 0.0486867 | 0.09627744 | 3.887993 | 7.541188 | 151.116 | 77.2795 | 3.077533e-05 | 8.820473 | 574.4002 | [8 empty] | 0.8 | 0.6 | 1 | 1.8 | 0.8 | 0.8 | 1 | [10 empty] | 1 | 0.75 | 0 | 491.6485
327 | Shao | 2016 | Joint type | G10 | (4@3)8-12-F4.1-5#3-i-2.5-3-12 | 889.6552 | 305.562 | 305.562 | 85.24138 | 25.4 | 12.03 | 12.03 | 383.54 | 62.23 | 78.74 | 52.49333 | 4 | 260.35 | 1.533333 | 2.95 | 4.1 | 4.1 | 5.1 | 57.36128 |  |  | 560 | 81.2 | 0.8050577 | 12.7 | 10 | 76.2 | 3 | 2 |  | 305.562 | 0.4183984 | 243.3083 | 0.7490441 | 1.25 | 2.5 | 238.2892 | 238.2892 | 4.949107 | 238.2892 | 1 | 3.042197 | 0 | 584.571 | 1.369565 | 724.9227 | 0.426 | 130.1167 | 855.0394 |  | 1.5 | 915.2764 |  | 695.2895 | 0 | 0 | [7 empty] | 26.24667 | [7 empty] | 26.24667 | 62.23 | 1.157068 | 20 | 0.05 | 0.8 | 0.9952493 | 0.68 | 2.186926 | 4.279964 | 1 | 462.7497 |  | 0.9579675 | 0.6549406 | 0.6118371 | 1.210157 | 0.8050577 | 0.800467 | 1.273881 | 10 | [6 empty] | 0.9579675 | 0.6549406 | 1.210157 | 1.273881 | 0.8050577 | 0.800467 |  |  | 305.562 |  |  | 3.04213e-05 | 12.83702 | 0.1521794 | 6.04514 | 10.04009 | 10.89392 | 695.6023 | 1.000093 | 2.258318 | 238.2892 |  |  |  | 0.85 | 0.9966667 | 0.775 | 0.7724167 |  | 699.5916 | 236.3037 |  | 0.6565542 | 12.83702 |  |  | 57.36128 | 2.258318 | 0.07682742 |  |  | 0.07682742 | 0.1519254 | 6.041102 | 10.03889 | 171.8102 | 76.3905 | 3.04213e-05 | 10.89425 | 695.5375 | [8 empty] | 1 | 0.8 | 1.4 | 1.4 | 1 | 1 | 0 | [10 empty] | 1.25 | 0.6633178 | 0.3 | 439.6017
328 | Shao | 2016 | Joint type | G10 | (4@3)8-12-F9.1-5#3-i-2.5-3-12 | 889.6552 | 303.53 | 303.53 | 85.24138 | 25.4 | 11.95 | 11.95 | 378.46 | 62.23 | 78.74 | 50.8 | 4 | 260.35 | 1.5 | 2.95 | 9.1 | 9.1 | 10.1 | 80.72246 |  |  | 766.2069 | 111.1 | 1.169881 | 12.7 | 10 | 76.2 | 3 | 2 |  | 303.53 | 0.4156206 | 240.8853 | 0.7493724 | 1.25 | 2.5 | 234.4527 | 234.4527 | 4.949107 | 234.4527 | 1 | 4.562568 | 0 | 580.6836 | 1.386667 | 1069.706 | 0.3 | 91.02215 | 1160.728 |  | 1.5 | 911.9526 |  | 1025.979 | 0 | 0 | [7 empty] | 25.4 | [7 empty] | 25.4 | 62.23 | 1.143865 | 20 | 0.05 | 0.8 | 0.9952493 | 0.68 | 2.186926 | 4.25109 | 1 | 458.2675 |  | 1.319491 | 0.6601087 | 0.8401828 | 1.671964 | 1.169881 | 1.108588 | 1.762459 | 10 | [6 empty] | 1.319491 | 0.6601087 | 1.671964 | 1.762459 | 1.169881 | 1.108588 |  |  | 303.53 |  |  | 3.0219e-05 | 12.79422 | 0.09493462 | 4.988659 | 9.72355 | 11.05383 | 654.9444 | 1.000089 | 3.17805 | 234.4527 |  |  |  | 0.85 | 1 | 0.775 | 0.775 |  | 691.1558 | 232.4828 |  | 0.65875 | 12.79422 |  |  | 80.72246 | 3.17805 | 0.04792754 |  |  | 0.04792754 | 0.09477619 | 4.985327 | 9.722722 | 146.925 | 75.8825 | 3.0219e-05 | 11.05413 | 654.8864 | [8 empty] | 1.4 | 0.8 | 1.8 | 1.8 | 1.2 | 1.2 | 0 | [10 empty] | 1.25 | 0.6662791 | 0.3 | 434.7375
329 | Shao | 2016 | Joint type | G11 | 8-8-O4.5-0-i-2.5-3-9.5 | 799.3103 | 233.426 | 233.426 | 46.27586 | 25.4 | 9.19 | 9.19 | 439.42 | 66.04 | 82.55 | 256.54 | 2 | 260.35 | 3.1 | 3.1 | 4.5 | 4.5 | 5.5 | 59.56828 |  |  | 509.6552 | 73.9 | 0.8106694 | 0 | 0 | 233.426 |  |  |  | 233.426 | 0.6274937 | 239.3943 | 0.7674646 | 1.25 | 2.5 | 360.2728 | 360.2728 | 3.866852 | 360.2728 | 1 | 1.689355 | 0 | 329.0328 | 1 | 608.6288 | 0.37 | 63.61026 | 672.239 |  | 1.4 | 548.2789 |  | 583.7494 | 0 | 0 | [7 empty] | 66.04 | [7 empty] | 66.04 | 128.27 | 1.781289 | 20 | 0 | 0 | 0.9952493 | 0.6804828 | 1.61248 | 2.872293 | 1 | 277.923 |  | 1.54895 | 0.7581458 | 0.9295546 | 1.8338 | 0.8106694 | 0.8552055 | 1.066178 | 0 | 1.54895 | 0.7581458 | 1.8338 | 1.066178 | 0.8106694 | 0.8552055 | [8 empty] | 233.426 |  |  | 1.830957e-05 | 8.69738 | 0.4010019 | 6.034579 | 7.485716 | 8.231031 | 628.6843 | 1.000105 | 2.345208 | 360.2728 |  |  |  | 0.85 | 0.84 | 1 | 0.84 |  | 595.9447 | 356.1579 |  | 0.714 | 8.69738 |  |  | 59.56828 | 2.345208 | 0.1491623 |  |  | 0.1491623 | 0.4003327 | 6.030549 | 7.484095 | 115.5012 | 58.3565 | 1.830957e-05 | 8.231166 | 628.6183 |  |  | 133.35 | [5 empty] | 1.6 | 0.8 | 1.2 | 2 | 1 | 1 | 0 | [10 empty] | 1 | 0.5 | 0 | 478.0209
330 | Shao | 2016 | Joint type | G11 | (2@9)8-8-O4.5-0-i-2.5-3-9.5 | 799.3103 | 228.6 | 228.6 | 46.27586 | 25.4 | 9 | 9 | 388.62 | 64.77 | 87.63 | 208.28 | 2 | 260.35 | 3.05 | 3.05 | 4.5 | 4.5 | 5.5 | 59.56828 |  |  | 513.1034 | 74.4 | 0.8975378 | 0 | 0 | 228.6 |  |  |  | 228.6 | 0.5666667 | 232.0087 | 0.7677778 | 1.25 | 2.5 | 315.4405 | 315.4405 | 3.866852 | 315.4405 | 1 | 1.898336 | 0 | 322.2301 | 1 | 598.8122 | 0.37 | 62.29514 | 661.1073 |  | 1.3875 | 538.0035 |  | 574.3341 | 0 | 0 | [7 empty] | 64.77 | [7 empty] | 64.77 | 104.14 | 1.714773 | 20 | 0 | 0 | 0.9952493 | 0.6804828 | 1.61248 | 2.765037 | 1 | 265.4436 |  | 1.592351 | 0.7761273 | 0.9537177 | 1.933004 | 0.8975378 | 0.9411554 | 1.096052 | 0 | 1.592351 | 0.7761273 | 1.933004 | 1.096052 | 0.8975378 | 0.9411554 | [8 empty] | 228.6 |  |  | 1.793102e-05 | 8.645916 | 0.3511013 | 5.688319 | 7.318707 | 8.21419 | 571.679 | 1.000106 | 2.345208 | 315.4405 |  |  |  | 0.85 | 0.845 | 1 | 0.845 |  | 545.1846 | 311.7449 |  | 0.71825 | 8.645916 |  |  | 59.56828 | 2.345208 | 0.1306005 |  |  | 0.1306005 | 0.3505154 | 5.68452 | 7.317235 | 111.8817 | 57.15 | 1.793102e-05 | 8.21431 | 571.6185 |  |  | 133.35 | [5 empty] | 1.6 | 0.8 | 1.2 | 2 | 1 | 1 | 0 | [10 empty] | 1 | 0.5 | 0 | 468.138
331 | Shao | 2016 | Joint type | G11 | (2@7)8-8-O4.5-0-i-2.5-3-9.5 | 799.3103 | 234.95 | 234.95 | 46.27586 | 25.4 | 9.25 | 9.25 | 332.74 | 64.77 | 81.28 | 152.4 | 2 | 260.35 | 3.05 | 3.05 | 4.5 | 4.5 | 5.5 | 59.56828 |  |  | 475.8621 | 69 | 0.8951564 | 0 | 0 | 234.95 |  |  |  | 234.95 | 0.4720721 | 241.7426 | 0.7659459 | 1.25 | 2.5 | 273.1553 | 273.1553 | 3.866852 | 273.1553 | 1 | 2.192204 | 0 | 331.181 | 1 | 598.8122 | 0.37 | 64.02556 | 662.8377 |  | 1.3875 | 545.0825 |  | 574.3341 | 0 | 0 | [7 empty] | 64.77 | [7 empty] | 64.77 | 76.2 | 1.636279 | 20 | 0 | 0 | 0.9952493 | 0.6804828 | 1.61248 | 2.638466 | 1 | 255.9312 |  | 1.436864 | 0.7179164 | 0.8730093 | 1.859336 | 0.8951564 | 0.9331048 | 1.087929 | 0 | 1.436864 | 0.7179164 | 1.859336 | 1.087929 | 0.8951564 | 0.9331048 | [8 empty] | 234.95 |  |  | 1.842911e-05 | 8.645916 | 0.3040356 | 5.37008 | 7.197844 | 8.199682 | 531.5965 | 1.000107 | 2.345208 | 273.1553 |  |  |  | 0.85 | 0.845 | 1 | 0.845 |  | 509.9771 | 270.0529 |  | 0.71825 | 8.645916 |  |  | 59.56828 | 2.345208 | 0.1130933 |  |  | 0.1130933 | 0.3035283 | 5.366494 | 7.196511 | 116.6442 | 58.7375 | 1.842911e-05 | 8.199798 | 531.5395 |  |  | 133.35 | [5 empty] | 1.6 | 0.8 | 1.2 | 2 | 1 | 1 | 0 | [10 empty] | 1 | 0.55 | 0 | 437.4017
332 | Shao | 2016 | Joint type | G11 | (2@5)8-8-O4.5-0-i-2.5-3-9.5 | 799.3103 | 228.6 | 228.6 | 46.27586 | 25.4 | 9 | 9 | 287.02 | 63.5 | 90.17 | 109.22 | 2 | 260.35 | 2.65 | 3 | 4.5 | 4.5 | 5.5 | 59.56828 |  |  | 446.8966 | 64.8 | 0.9555003 | 0 | 0 | 228.6 |  |  |  | 228.6 | 0.4185185 | 232.0087 | 0.7666667 | 1.25 | 2.5 | 232.6353 | 232.6353 | 3.866852 | 232.6353 | 1 | 2.354612 | 0 | 322.2301 | 1.05283 | 547.7659 | 0.37 | 62.29514 | 610.061 |  | 1.375 | 533.1566 |  | 525.3745 | 0 | 0 | [7 empty] | 54.61 | [7 empty] | 54.61 | 63.5 | 1.499838 | 20 | 0 | 0 | 0.9952493 | 0.6804828 | 1.61248 | 2.418459 | 1 | 232.1721 |  | 1.386886 | 0.732544 | 0.8382088 | 1.92485 | 0.9555003 | 0.9869762 | 1.212375 | 0 | 1.386886 | 0.732544 | 1.92485 | 1.212375 | 0.9555003 | 0.9869762 | [8 empty] | 228.6 |  |  | 1.793102e-05 | 8.25514 | 0.2589348 | 4.8084 | 6.756758 | 7.879885 | 467.7095 | 1.000105 | 2.345208 | 232.6353 |  |  |  | 0.85 | 0.885 | 1 | 0.885 |  | 452.7936 | 229.9049 |  | 0.75225 | 8.25514 |  |  | 59.56828 | 2.345208 | 0.09631701 |  |  | 0.09631701 | 0.2585027 | 4.805189 | 6.755622 | 111.8817 | 57.15 | 1.793102e-05 | 7.879979 | 467.6602 |  |  | 133.35 | [5 empty] | 1.4 | 0.8 | 1.4 | 2 | 1 | 1 | 0 | [10 empty] | 1 | 0.635 | 0 | 368.6126
333 | Shao | 2016 | Joint type | G11 | (2@3)8-8-O4.5-0-i-2.5-3-9.5 | 799.3103 | 228.6 | 228.6 | 46.27586 | 25.4 | 9 | 9 | 231.14 | 63.5 | 88.9 | 53.34 | 2 | 260.35 | 1.55 | 3 | 4.5 | 4.5 | 5.5 | 59.56828 |  |  | 416.5517 | 60.4 | 1.064335 | 0 | 0 | 228.6 |  |  |  | 228.6 | 0.337037 | 232.0087 | 0.7666667 | 1.25 | 2.5 | 187.3435 | 187.3435 | 3.866852 | 187.3435 | 1 | 2.232194 | 0 | 322.2301 | 1.374194 | 418.1869 | 0.37 | 62.29514 | 480.482 |  | 1.375 | 533.1566 |  | 401.0923 | 0 | 0 | [7 empty] | 26.67 | [7 empty] | 26.67 | 63.5 | 1.167098 | 20 | 0 | 0 | 0.9952493 | 0.6804828 | 1.61248 | 1.881922 | 1 | 180.6645 |  | 1.292715 | 0.8669455 | 0.7812933 | 2.305665 | 1.064335 | 1.086489 | 1.32581 | 0 | 1.292715 | 0.8669455 | 2.305665 | 1.32581 | 1.064335 | 1.086489 | [8 empty] | 228.6 |  |  | 1.793102e-05 | 7.342511 | 0.2085227 | 3.921986 | 5.888346 | 7.054441 | 391.3727 | 1.0001 | 2.345208 | 187.3435 |  |  |  | 0.85 | 0.995 | 1 | 0.995 |  | 383.3924 | 185.1446 |  | 0.84575 | 7.342511 |  |  | 59.56828 | 2.345208 | 0.07756503 |  |  | 0.07756503 | 0.2081748 | 3.919366 | 5.887481 | 111.8817 | 57.15 | 1.793102e-05 | 7.054507 | 391.3334 |  |  | 133.35 | [5 empty] | 1.4 | 1 | 1.4 | 2.2 | 1.2 | 1.2 | 0 | [10 empty] | 1 | 0.745 | 0 | 314.1866
334 | Shao | 2016 | Joint type | G11 | (2@9)8-8-T4.0-0-i-2.5-3-9.5 | 827.5862 | 238.252 | 238.252 | 46.82759 | 25.4 | 9.38 | 9.38 | 383.54 | 63.5 | 82.55 | 205.74 | 2 | 260.35 | 3 | 3 | 4 | 4 | 5 | 56.79613 |  |  | 539.3103 | 78.2 | 0.9161936 | 0 | 0 | 238.252 |  |  |  | 238.252 | 0.5366027 | 248.3238 | 0.7639659 | 1.25 | 2.5 | 318.1231 | 318.1231 | 3.897527 | 318.1231 | 1 | 1.766395 | 0 | 337.8315 | 1 | 561.931 | 0.44 | 77.66746 | 639.5985 |  | 1.375 | 547.052 |  | 538.9606 | 0 | 0 | [7 empty] | 63.5 | [7 empty] | 63.5 | 102.87 | 1.699798 | 20 | 0 | 0 | 0.9952493 | 0.68 | 1.620913 | 2.755224 | 1 | 268.6895 |  | 1.596389 | 0.8432014 | 0.9858484 | 2.007188 | 0.9161936 | 0.9667426 | 1.102092 | 0 | 1.596389 | 0.8432014 | 2.007188 | 1.102092 | 0.9161936 | 0.9667426 | [8 empty] | 238.252 |  |  | 1.875431e-05 | 8.646143 | 0.375335 | 5.842383 | 7.379146 | 8.167941 | 588.6424 | 1.000107 | 2.236068 | 318.1231 |  |  |  | 0.85 | 0.85 | 1 | 0.85 |  | 557.8634 | 314.561 |  | 0.7225 | 8.646143 |  |  | 56.79613 | 2.236068 | 0.1404447 |  |  | 0.1404447 | 0.3747087 | 5.838481 | 7.377605 | 121.8929 | 59.563 | 1.875431e-05 | 8.168073 | 588.5791 | [8 empty] | 1.6 | 1 | 1.2 | 2.2 | 1 | 1 | 0 | [10 empty] | 1 | 0.5 | 0 | 489.3516
335 | Shao | 2016 | Joint type | G11 | (2@9)8-8-T4.0-5#3-i-2.5-3-9.5 | 827.5862 | 241.3 | 241.3 | 46.82759 | 25.4 | 9.5 | 9.5 | 383.54 | 63.5 | 76.2 | 205.74 | 2 | 260.35 | 3 | 3 | 4 | 4 | 5 | 56.79613 |  |  | 669.6552 | 97.1 | 1.027681 | 12.7 | 10 | 76.2 | 3 | 2 |  | 241.3 | 0.5298246 | 253.1043 | 0.7631579 | 1.25 | 2.5 | 319.813 | 319.813 | 3.897527 | 319.813 | 1 | 1.757061 | 0 | 342.1534 | 1 | 561.931 | 0.44 | 78.66107 | 640.5921 |  | 1.5 | 600.4793 |  | 538.9606 | 0 | 0 | [7 empty] | 63.5 | [7 empty] | 63.5 | 102.87 | 1.699798 | 20 | 0.05 | 0.8 | 0.9952493 | 0.68 | 1.620913 | 4.051955 | 1 | 397.0916 |  | 1.957178 | 1.045369 | 1.115201 | 1.6864 | 1.027681 | 1.087982 | 1.189028 | 10 | [6 empty] | 1.957178 | 1.045369 | 1.6864 | 1.189028 | 1.027681 | 1.087982 |  |  | 241.3 |  |  | 1.899423e-05 | 10.49889 | 0.3773288 | 7.109372 | 8.966343 | 9.77616 | 651.618 | 1.000119 | 2.236068 | 319.813 |  |  |  | 0.85 | 0.85 | 0.775 | 0.7 |  | 615.502 | 316.2837 |  | 0.595 | 10.49889 |  |  | 56.79613 | 2.236068 | 0.1411907 |  |  | 0.1411907 | 0.3766991 | 7.104624 | 8.964464 | 124.1789 | 60.325 | 1.899423e-05 | 9.776359 | 651.5407 | [8 empty] | 2 | 1.2 | 1.2 | 1.8 | 1.2 | 1.2 | 0 | [10 empty] | 1 | 0.44 | 0.3 | 563.1954
336 | Shao | 2016 | Joint type | G11 | (3@4.5)8-8-T4.0-0-i-2.5-3-9.5 | 827.5862 | 236.982 | 236.982 | 46.82759 | 25.4 | 9.33 | 9.33 | 383.54 | 64.77 | 83.82 | 88.9 | 3 | 260.35 | 2.25 | 3.05 | 4 | 4 | 5 | 56.79613 |  |  | 355.1724 | 51.5 | 0.7949786 | 0 | 0 | 236.982 |  |  |  | 236.982 | 0.5394784 | 164.2273 | 0.7653805 | 1.25 | 2.5 | 211.9077 | 211.9077 | 3.897527 | 211.9077 | 1 | 2.271685 | 0 | 336.0307 | 1.142222 | 481.3876 | 0.44 | 77.25345 | 558.641 |  | 1.3875 | 550.601 |  | 461.7096 | 0 | 0 | [7 empty] | 44.45 | [7 empty] | 44.45 | 64.77 | 1.39973 | 20 | 0 | 0 | 0.9952493 | 0.68 | 1.620913 | 2.268841 | 1 | 220.8036 |  | 1.056964 | 0.6357793 | 0.6450632 | 1.608544 | 0.7949786 | 0.8223335 | 0.9850838 | 0 | 1.056964 | 0.6357793 | 1.608544 | 0.9850838 | 0.7949786 | 0.8223335 | [8 empty] | 236.982 |  |  | 1.865434e-05 | 7.945104 | 0.2500176 | 4.563393 | 6.48032 | 7.569496 | 446.7698 | 1.000105 | 2.236068 | 211.9077 |  |  |  | 0.85 | 0.925 | 1 | 0.925 |  | 431.908 | 209.5245 |  | 0.78625 | 7.945104 |  |  | 56.79613 | 2.236068 | 0.0935528 |  |  | 0.0935528 | 0.2496004 | 4.560345 | 6.479253 | 120.9404 | 59.2455 | 1.865434e-05 | 7.569584 | 446.723 | [8 empty] | 1.2 | 0.8 | 1 | 1.8 | 0.8 | 1 | 1 | [10 empty] | 1 | 0.675 | 0 | 360.5505
337 | Shao | 2016 | Joint type | G11 | (3@4.5)8-8-T4.0-5#3-i-2.5-3-9.5 | 827.5862 | 232.918 | 232.918 | 45.86207 | 25.4 | 9.17 | 9.17 | 388.62 | 62.23 | 88.9 | 93.98 | 3 | 260.35 | 2.35 | 2.95 | 4 | 4 | 5 | 56.79613 |  |  | 545.5172 | 79.1 | 1.075081 | 12.7 | 10 | 76.2 | 3 | 2 |  | 232.918 | 0.5561614 | 158.3627 | 0.7643402 | 1.25 | 2.5 | 210.3732 | 210.3732 | 3.843767 | 210.3732 | 1 | 2.258515 | 0 | 326.8455 | 1.102128 | 475.131 | 0.44 | 75.14179 | 550.2728 |  | 1.5 | 584.1999 |  | 455.7088 | 0 | 0 | [7 empty] | 46.99 | [7 empty] | 46.99 | 62.23 | 1.418682 | 20 | 0.05 | 0.8 | 0.9952493 | 0.68 | 1.604116 | 3.559022 | 1 | 344.0863 |  | 1.669037 | 0.9913578 | 0.9337853 | 1.585408 | 1.075081 | 1.113062 | 1.676978 | 10 | [6 empty] | 1.669037 | 0.9913578 | 1.585408 | 1.676978 | 1.075081 | 1.113062 |  |  | 232.918 |  |  | 1.822123e-05 | 10.25639 | 0.2534325 | 5.922969 | 8.376734 | 9.656454 | 507.4197 | 1.000118 | 2.236068 | 210.3732 |  |  |  | 0.85 | 0.915 | 0.775 | 0.709125 |  | 490.1049 | 207.9516 |  | 0.60275625 | 10.25639 |  |  | 56.79613 | 2.236068 | 0.09384788 |  |  | 0.09384788 | 0.2530096 | 5.919013 | 8.375344 | 117.8924 | 58.2295 | 1.822123e-05 | 9.656597 | 507.3598 | [8 empty] | 1.8 | 1 | 1.8 | 1.6 | 1.2 | 1.2 | 0 | [10 empty] | 1.25 | 0.5852 | 0.3 | 325.2978
338 | Shao | 2016 | Joint type | G11 | (4@3)8-8-T4.0-0-i-2.5-3-9.5 | 827.5862 | 240.538 | 240.538 | 45.86207 | 25.4 | 9.47 | 9.47 | 375.92 | 62.23 | 83.82 | 49.95333 | 4 | 260.35 | 1.483333 | 2.95 | 4 | 4 | 5 | 56.79613 |  |  | 228.2759 | 33.1 | 0.6231936 | 0 | 0 | 240.538 |  |  |  | 240.538 | 0.5209433 | 124.6479 | 0.762302 | 1.25 | 2.5 | 154.6866 | 154.6866 | 3.843767 | 154.6866 | 1 | 2.454886 | 0 | 337.5384 | 1.395506 | 379.7379 | 0.44 | 77.60008 | 457.338 |  | 1.3625 | 538.9526 |  | 364.2151 | 0 | 0 | [7 empty] | 24.97667 | [7 empty] | 24.97667 | 62.23 | 1.137156 | 20 | 0 | 0 | 0.9952493 | 0.68 | 1.604116 | 1.82413 | 1 | 178.5459 |  | 0.676296 | 0.4991404 | 0.4235546 | 1.278528 | 0.6231936 | 0.6348084 | 0.8728089 | 0 | 0.676296 | 0.4991404 | 1.278528 | 0.8728089 | 0.6231936 | 0.6348084 | [8 empty] | 240.538 |  |  | 1.881735e-05 | 7.273062 | 0.1863479 | 3.714045 | 5.777265 | 6.962554 | 366.3001 | 1.000101 | 2.236068 | 154.6866 |  |  |  | 0.85 | 1 | 1 | 1 |  | 359.5981 | 152.9704 |  | 0.85 | 7.273062 |  |  | 56.79613 | 2.236068 | 0.06900597 |  |  | 0.06900597 | 0.186037 | 3.711564 | 5.776476 | 123.6074 | 60.1345 | 1.881735e-05 | 6.962619 | 366.2631 | [8 empty] | 0.8 | 0.6 | 1 | 1.4 | 0.8 | 0.8 | 1 | [10 empty] | 1.25 | 0.7516667 | 0 | 261.5416
339 | Shao | 2016 | Joint type | G11 | (4@3)8-8-T4.0-5#3-i-2.5-3-9.5 | 827.5862 | 245.364 | 245.364 | 45.86207 | 25.4 | 9.66 | 9.66 | 388.62 | 64.77 | 76.2 | 52.49333 | 4 | 260.35 | 1.533333 | 3.05 | 4 | 4 | 5 | 56.79613 |  |  | 424.1379 | 61.5 | 0.9605144 | 12.7 | 10 | 76.2 | 3 | 2 |  | 245.364 | 0.5279503 | 128.418 | 0.763147 | 1.25 | 2.5 | 161.6877 | 161.6877 | 3.843767 | 161.6877 | 1 | 2.428009 | 0 | 344.3106 | 1.395652 | 392.5793 | 0.44 | 79.157 | 471.7363 |  | 1.5 | 599.1325 |  | 376.5316 | 0 | 0 | [7 empty] | 26.24667 | [7 empty] | 26.24667 | 64.77 | 1.164033 | 20 | 0.05 | 0.8 | 0.9952493 | 0.68 | 1.604116 | 3.150536 | 1 | 310.7688 |  | 1.231847 | 0.8990996 | 0.7079201 | 1.364802 | 0.9605144 | 0.9799506 | 1.111766 | 10 | [6 empty] | 1.231847 | 0.8990996 | 1.364802 | 1.111766 | 0.9605144 | 0.9799506 |  |  | 245.364 |  |  | 1.919488e-05 | 9.415982 | 0.1947821 | 4.89424 | 7.506994 | 8.871897 | 441.5737 | 1.000112 | 2.236068 | 161.6877 |  |  |  | 0.85 | 0.9966667 | 0.775 | 0.7724167 |  | 432.8156 | 159.9405 |  | 0.6565542 | 9.415982 |  |  | 56.79613 | 2.236068 | 0.0721292 |  |  | 0.0721292 | 0.194457 | 4.890971 | 7.505939 | 127.2269 | 61.341 | 1.919488e-05 | 8.872012 | 441.5245 | [8 empty] | 1.4 | 1 | 1.2 | 1.4 | 1 | 1 | 0 | [10 empty] | 1 | 0.6570667 | 0.3 | 381.4994
340 | Shao | 2016 | Joint type | G11 | (3@3)8-8-T4.0-0-i-2.5-3-9.5 | 827.5862 | 240.284 | 240.284 | 46.82759 | 25.4 | 9.46 | 9.46 | 312.42 | 63.5 | 78.74 | 54.61 | 3 | 260.35 | 1.575 | 3 | 4 | 4 | 5 | 56.79613 |  |  | 343.4483 | 49.8 | 0.8791718 | 0 | 0 | 240.284 |  |  |  | 240.284 | 0.4334038 | 167.6716 | 0.7634249 | 1.25 | 2.5 | 173.3679 | 173.3679 | 3.897527 | 173.3679 | 1 | 2.317503 | 0 | 340.7128 | 1.361905 | 401.7807 | 0.44 | 78.32987 | 480.1106 |  | 1.375 | 549.3102 |  | 385.3568 | 0 | 0 | [7 empty] | 27.305 | [7 empty] | 27.305 | 63.5 | 1.176749 | 20 | 0 | 0 | 0.9952493 | 0.68 | 1.620913 | 1.907408 | 1 | 186.6208 |  | 1.008029 | 0.7153525 | 0.6252356 | 1.840353 | 0.8791718 | 0.9000395 | 1.033424 | 0 | 1.008029 | 0.7153525 | 1.840353 | 1.033424 | 0.8791718 | 0.9000395 | [8 empty] | 240.284 |  |  | 1.891426e-05 | 7.404757 | 0.2045467 | 3.924893 | 5.928276 | 7.077825 | 390.6498 | 1.000101 | 2.236068 | 173.3679 |  |  |  | 0.85 | 0.9925 | 1 | 0.9925 |  | 381.5924 | 171.4454 |  | 0.843625 | 7.404757 |  |  | 56.79613 | 2.236068 | 0.07653827 |  |  | 0.07653827 | 0.2042054 | 3.922272 | 5.927416 | 123.4169 | 60.071 | 1.891426e-05 | 7.077895 | 390.6103 | [8 empty] | 1.2 | 0.8 | 1.2 | 2 | 1 | 1 | 0 | [10 empty] | 1 | 0.7425 | 0 | 332.3402
341 | Shao | 2016 | Joint type | G11 | (3@3)8-8-T4.0-5#3-i-2.5-3-9.5 | 827.5862 | 236.982 | 236.982 | 45.86207 | 25.4 | 9.33 | 9.33 | 307.34 | 63.5 | 82.042 | 52.07 | 3 | 260.35 | 1.525 | 3 | 4 | 4 | 5 | 56.79613 |  |  | 493.7931 | 71.6 | 1.234709 | 9.525 | 10 | 76.2 | 3 | 2 |  | 236.982 | 0.4322972 | 162.5254 | 0.7643087 | 1.25 | 2.5 | 167.8118 | 167.8118 | 3.843767 | 167.8118 | 1 | 2.312072 | 0 | 332.5484 | 1.386885 | 387.9931 | 0.44 | 76.45288 | 464.446 |  | 1.5 | 589.0758 |  | 372.1328 | 0 | 0 | [7 empty] | 26.035 | [7 empty] | 26.035 | 63.5 | 1.157296 | 20 | 0.05 | 0.8 | 0.9952493 | 0.68 | 1.604116 | 3.139729 | 1 | 305.5584 |  | 1.484876 | 1.063187 | 0.8382505 | 1.616035 | 1.234709 | 1.262522 | 1.353059 | 10 | [6 empty] | 1.484876 | 1.063187 | 1.616035 | 1.353059 | 1.234709 | 1.262522 |  |  | 236.982 |  |  | 1.853916e-05 | 8.045561 | 0.2021597 | 4.244575 | 6.434764 | 7.673677 | 399.9266 | 1.000106 | 2.236068 | 167.8118 |  |  |  | 0.85 | 0.9975 | 0.90625 | 0.903984375 |  | 391.1165 | 165.9212 |  | 0.7683867 | 8.045561 |  |  | 56.79613 | 2.236068 | 0.07486117 |  |  | 0.07486117 | 0.2018223 | 4.24174 | 6.433837 | 120.9404 | 59.2455 | 1.853916e-05 | 7.673757 | 399.8844 | [8 empty] | 1.6 | 1.2 | 1.4 | 1.8 | 1.4 | 1.4 | 0 | [10 empty] | 1 | 0.66340625 | 0.28125 | 364.9457
342 | Shao | 2016 | Joint type | G12 | 8-5-F4.1-0-i-2.5-7-6 | 889.6552 | 154.686 | 154.686 | 34 | 25.4 | 6.09 | 6.09 | 439.42 | 67.31 | 181.61 | 254 | 2 | 260.35 | 3.15 | 3.15 | 4.1 | 4.1 | 5.1 | 57.36128 |  |  | 250.3448 | 36.3 | 0.6018479 | 0 | 0 | 154.686 |  |  |  | 154.686 | 0.9469075 | 110.6952 | 0.8034483 | 1.25 | 2.5 | 263.1747 | 263.1747 | 3.148525 | 263.1747 | 1 | 1.648038 | 0 | 186.8974 | 1 | 433.7219 | 0.426 | 41.60055 | 475.3225 |  | 1.4125 | 397.5623 |  | 415.9924 | 0 | 0 | [7 empty] | 67.31 | [7 empty] | 67.31 | 127 | 1.79053 | 20 | 0 | 0 | 0.9952493 | 0.68 | 1.381174 | 2.473033 | 1 | 208.625 |  | 1.339478 | 0.5266842 | 0.6296996 | 1.199975 | 0.6018479 | 0.6329249 | 0.8536087 | 0 | 1.339478 | 0.5266842 | 1.199975 | 0.8536087 | 0.6018479 | 0.6329249 | [8 empty] | 154.686 |  |  | 1.118456e-05 | 7.499692 | 0.4213734 | 5.307748 | 6.497094 | 7.360809 | 415.9603 | 1.000108 | 2.258318 | 263.1747 |  |  |  | 0.85 | 0.835 | 1 | 0.835 |  | 395.5364 | 258.517 |  | 0.70975 | 7.499692 |  |  | 57.36128 | 2.258318 | 0.1343513 |  |  | 0.1343513 | 0.4206702 | 5.304203 | 6.495649 | 58.65322 | 38.6715 | 1.118456e-05 | 7.360857 | 415.9152 | [8 empty] | 1.4 | 0.6 | 1 | 1.2 | 0.8 | 0.8 | 1 | [10 empty] | 1 | 0.5 | 0 | 293.2782
343 | Shao | 2016 | Joint type | G12 | 8-5-F4.1-5#3-i-2.5-7-6 | 889.6552 | 158.75 | 158.75 | 34 | 25.4 | 6.25 | 6.25 | 434.34 | 64.77 | 172.72 | 254 | 2 | 260.35 | 3.05 | 3.05 | 4.1 | 4.1 | 5.1 | 57.36128 |  |  | 442.069 | 64.1 | 1.021961 | 9.525 | 10 | 76.2 | 3 | 2 |  | 158.75 | 0.912 | 115.0861 | 0.7976 | 1.25 | 2.5 | 261.609 | 261.609 | 3.148525 | 261.609 | 1 | 1.605269 | 0 | 191.8076 | 1 | 419.953 | 0.426 | 42.6935 | 462.6465 |  | 1.5 | 426.3884 |  | 402.7863 | 0 | 0 | [7 empty] | 64.77 | [7 empty] | 64.77 | 127 | 1.766585 | 20 | 0.05 | 0.8 | 0.9952493 | 0.68 | 1.381174 | 3.452934 | 1 | 293.4994 |  | 2.304752 | 0.9555221 | 1.036775 | 1.506201 | 1.021961 | 1.077146 | 1.304795 | 10 | [6 empty] | 2.304752 | 0.9555221 | 1.506201 | 1.304795 | 1.021961 | 1.077146 |  |  | 158.75 |  |  | 1.147841e-05 | 8.177587 | 0.4188665 | 5.773716 | 7.078741 | 8.003602 | 432.5693 | 1.000115 | 2.258318 | 261.609 |  |  |  | 0.85 | 0.845 | 0.90625 | 0.76578125 |  | 410.4078 | 257.078 |  | 0.6509140625 | 8.177587 |  |  | 57.36128 | 2.258318 | 0.133552 |  |  | 0.133552 | 0.4181675 | 5.76986 | 7.077171 | 61.70122 | 39.6875 | 1.147841e-05 | 8.003662 | 432.5196 | [8 empty] | 2.2 | 1 | 1.4 | 1.6 | 1.2 | 1.2 | 0 | [10 empty] | 1 | 0.444186 | 0.3 | 338.8033
344 | Shao | 2016 | Joint type | G12 | (3@3)8-5-F4.1-0-i-2.5-7-6 | 889.6552 | 157.226 | 157.226 | 34 | 25.4 | 6.19 | 6.19 | 320.04 | 67.31 | 165.1 | 54.61 | 3 | 260.35 | 1.575 | 3.15 | 4.1 | 4.1 | 5.1 | 57.36128 |  |  | 180 | 26.1 | 0.7330358 | 0 | 0 | 157.226 |  |  |  | 157.226 | 0.6785137 | 75.62187 | 0.8017771 | 1.25 | 2.5 | 128.5611 | 128.5611 | 3.148525 | 128.5611 | 1 | 2.361564 | 0 | 189.9663 | 1.4 | 303.6054 | 0.426 | 42.28364 | 345.889 |  | 1.4125 | 400.0332 |  | 291.1947 | 0 | 0 | [7 empty] | 27.305 | [7 empty] | 27.305 | 67.31 | 1.18708 | 20 | 0 | 0 | 0.9952493 | 0.68 | 1.381174 | 1.639563 | 1 | 138.9694 |  | 0.9475366 | 0.5203982 | 0.4499627 | 1.295249 | 0.7330358 | 0.7392451 | 0.8966972 | 0 | 0.9475366 | 0.5203982 | 1.295249 | 0.8966972 | 0.7330358 | 0.7392451 | [8 empty] | 157.226 |  |  | 1.136822e-05 | 6.309565 | 0.2058414 | 3.352837 | 5.054237 | 6.220528 | 245.5542 | 1.00011 | 2.258318 | 128.5611 |  |  |  | 0.85 | 0.9925 | 1 | 0.9925 |  | 243.4916 | 126.323 |  | 0.843625 | 6.309565 |  |  | 57.36128 | 2.258318 | 0.06563075 |  |  | 0.06563075 | 0.2054978 | 3.350598 | 5.053501 | 60.55822 | 39.3065 | 1.136822e-05 | 6.220552 | 245.5271 | [8 empty] | 1 | 0.6 | 1 | 1.4 | 0.8 | 0.8 | 1 | [10 empty] | 1 | 0.7425 | 0 | 200.7367
345 | Shao | 2016 | Joint type | G12 | (3@3)8-5-F4.1-5#3-i-2.5-7-6 | 889.6552 | 152.4 | 152.4 | 34 | 25.4 | 6 | 6 | 317.5 | 64.77 | 177.8 | 55.88 | 3 | 260.35 | 1.6 | 3.05 | 4.1 | 4.1 | 5.1 | 57.36128 |  |  | 280 | 40.6 | 1.119813 | 9.525 | 10 | 76.2 | 3 | 2 |  | 152.4 | 0.6944444 | 72.16695 | 0.8016667 | 1.25 | 2.5 | 125.5509 | 125.5509 | 3.148525 | 125.5509 | 1 | 2.390769 | 0 | 184.1353 | 1.3625 | 300.1631 | 0.426 | 40.98576 | 341.1489 |  | 1.5 | 419.8285 |  | 287.8931 | 0 | 0 | [7 empty] | 27.94 | [7 empty] | 27.94 | 64.77 | 1.189785 | 20 | 0.05 | 0.8 | 0.9952493 | 0.68 | 1.381174 | 2.748239 | 1 | 230.852 |  | 1.520621 | 0.820756 | 0.6669389 | 1.212898 | 1.119813 | 1.124851 | 1.284098 | 10 | [6 empty] | 1.520621 | 0.820756 | 1.212898 | 1.284098 | 1.119813 | 1.124851 |  |  | 152.4 |  |  | 1.101927e-05 | 6.97986 | 0.2010215 | 3.674039 | 5.579713 | 6.878414 | 250.0417 | 1.000117 | 2.258318 | 125.5509 |  |  |  | 0.85 | 0.99 | 0.90625 | 0.8971875 |  | 248.9219 | 123.2844 |  | 0.762609375 | 6.97986 |  |  | 57.36128 | 2.258318 | 0.06409399 |  |  | 0.06409399 | 0.2006861 | 3.671585 | 5.578913 | 56.93872 | 38.1 | 1.101927e-05 | 6.878443 | 250.0125 | [8 empty] | 1.6 | 1 | 1.4 | 1.4 | 1.2 | 1.2 | 0 | [10 empty] | 1 | 0.6625581 | 0.28125 | 218.0518
346 | Shao | 2016 | Joint type | G12 | (3@5)8-5-F4.1-0-i-2.5-7-6 | 889.6552 | 160.782 | 160.782 | 34 | 25.4 | 6.33 | 6.33 | 429.26 | 71.12 | 172.72 | 105.41 | 3 | 260.35 | 2.575 | 3.3 | 4.1 | 4.1 | 5.1 | 57.36128 |  |  | 208.9655 | 30.3 | 0.6648606 | 0 | 0 | 160.782 |  |  |  | 160.782 | 0.8899421 | 78.20185 | 0.8042654 | 1.25 | 2.5 | 174.9155 | 174.9155 | 3.148525 | 174.9155 | 1 | 2.255263 | 0 | 194.2628 | 1.112621 | 394.4804 | 0.426 | 43.23998 | 437.7204 |  | 1.45 | 414.2046 |  | 378.355 | 0 | 0 | [7 empty] | 52.705 | [7 empty] | 52.705 | 71.12 | 1.506711 | 20 | 0 | 0 | 0.9952493 | 0.68 | 1.381174 | 2.08103 | 1 | 177.5535 |  | 1.075685 | 0.477395 | 0.5044983 | 1.176916 | 0.6648606 | 0.6846774 | 0.8808695 | 0 | 1.075685 | 0.477395 | 1.176916 | 0.8808695 | 0.6648606 | 0.6846774 | [8 empty] | 160.782 |  |  | 1.162533e-05 | 7.016519 | 0.28006 | 4.21718 | 5.789625 | 6.894732 | 314.2998 | 1.000113 | 2.258318 | 174.9155 |  |  |  | 0.85 | 0.8925 | 1 | 0.8925 |  | 305.2029 | 171.9592 |  | 0.758625 | 7.016519 |  |  | 57.36128 | 2.258318 | 0.08929473 |  |  | 0.08929473 | 0.2795926 | 4.214363 | 5.788604 | 63.22522 | 40.1955 | 1.162533e-05 | 6.894769 | 314.2644 | [8 empty] | 1.2 | 0.6 | 1 | 1.2 | 0.8 | 0.8 | 1 | [10 empty] | 1 | 0.6425 | 0 | 237.2264
347 | Shao | 2016 | Joint type | G12 | (3@5)8-5-F4.1-5#3-i-2.5-7-6 | 889.6552 | 159.766 | 159.766 | 34 | 25.4 | 6.29 | 6.29 | 426.72 | 71.12 | 177.8 | 104.14 | 3 | 260.35 | 2.55 | 3.3 | 4.1 | 4.1 | 5.1 | 57.36128 |  |  | 327.5862 | 47.5 | 1.006363 | 9.525 | 10 | 76.2 | 3 | 2 |  | 159.766 | 0.8903021 | 77.46177 | 0.8049285 | 1.25 | 2.5 | 173.4731 | 173.4731 | 3.148525 | 173.4731 | 1 | 2.262109 | 0 | 193.0352 | 1.117647 | 392.4151 | 0.426 | 42.96674 | 435.3818 |  | 1.5 | 427.4379 |  | 376.3741 | 0 | 0 | [7 empty] | 52.07 | [7 empty] | 52.07 | 71.12 | 1.500333 | 20 | 0.05 | 0.8 | 0.9952493 | 0.68 | 1.381174 | 3.177159 | 1 | 270.5669 |  | 1.697028 | 0.7524113 | 0.7663948 | 1.21074 | 1.006363 | 1.035968 | 1.249092 | 10 | [6 empty] | 1.697028 | 0.7524113 | 1.21074 | 1.249092 | 1.006363 | 1.035968 |  |  | 159.766 |  |  | 1.155187e-05 | 7.720739 | 0.2777506 | 4.625097 | 6.365149 | 7.575507 | 325.515 | 1.000119 | 2.258318 | 173.4731 |  |  |  | 0.85 | 0.895 | 0.90625 | 0.81109375 |  | 316.2127 | 170.5223 |  | 0.6894296875 | 7.720739 |  |  | 57.36128 | 2.258318 | 0.0885584 |  |  | 0.0885584 | 0.2772871 | 4.622008 | 6.364032 | 62.46322 | 39.9415 | 1.155187e-05 | 7.575551 | 325.4764 | [8 empty] | 1.8 | 0.8 | 1.4 | 1.4 | 1.2 | 1.2 | 0 | [10 empty] | 1 | 0.5775 | 0.28125 | 262.2594
348 | Shao | 2016 | Joint type | G12 | (3@7)8-5-F4.1-0-i-2.5-7-6 | 889.6552 | 158.75 | 158.75 | 34.06897 | 25.4 | 6.25 | 6.25 | 520.7 | 68.58 | 177.8 | 153.67 | 3 | 260.35 | 3.2 | 3.2 | 4.1 | 4.1 | 5.1 | 57.36128 |  |  | 236.5517 | 34.3 | 0.6520139 | 0 | 0 | 158.75 |  |  |  | 158.75 | 1.093333 | 76.80182 | 0.8024 | 1.25 | 2.5 | 210.5547 | 210.5547 | 3.152782 | 210.5547 | 1 | 2.096843 | 0 | 192.0021 | 1 | 441.5001 | 0.426 | 42.73678 | 484.2369 |  | 1.425 | 405.4796 |  | 423.4526 | 0 | 0 | [7 empty] | 68.58 | [7 empty] | 68.58 | 76.835 | 1.671422 | 20 | 0 | 0 | 0.9952493 | 0.68 | 1.382574 | 2.310864 | 1 | 196.4235 |  | 1.232027 | 0.4885041 | 0.5833876 | 1.204295 | 0.6520139 | 0.6786873 | 0.860157 | 0 | 1.232027 | 0.4885041 | 1.204295 | 0.860157 | 0.6520139 | 0.6786873 | [8 empty] | 158.75 |  |  | 1.148387e-05 | 7.552519 | 0.3364402 | 4.884892 | 6.360763 | 7.410327 | 362.8017 | 1.000114 | 2.258318 | 210.5547 |  |  |  | 0.85 | 0.83 | 1 | 0.83 |  | 348.543 | 206.9333 |  | 0.7055 | 7.552519 |  |  | 57.36128 | 2.258318 | 0.1073798 |  |  | 0.1073798 | 0.3358788 | 4.88163 | 6.359514 | 61.70122 | 39.6875 | 1.148387e-05 | 7.410373 | 362.7603 | [8 empty] | 1.4 | 0.6 | 1 | 1.4 | 0.8 | 0.8 | 1 | [10 empty] | 1 | 0.5475 | 0 | 275.0099
349 | Shao | 2016 | Joint type | G12 | (3@7)8-5-F4.1-5#3-i-2.5-7-6 | 889.6552 | 154.94 | 154.94 | 34.06897 | 25.4 | 6.1 | 6.1 | 520.7 | 68.58 | 177.8 | 153.67 | 3 | 260.35 | 3.2 | 3.2 | 4.1 | 4.1 | 5.1 | 57.36128 |  |  | 368.9655 | 53.5 | 0.9606348 | 12.7 | 10 | 76.2 | 3 | 2 |  | 154.94 | 1.120219 | 74.05361 | 0.804918 | 1.25 | 2.5 | 208.6655 | 208.6655 | 3.152782 | 208.6655 | 1 | 2.115827 | 0 | 187.394 | 1 | 441.5001 | 0.426 | 41.7111 | 483.2112 |  | 1.5 | 422.8807 |  | 423.4526 | 0 | 0 | [7 empty] | 68.58 | [7 empty] | 68.58 | 76.835 | 1.671422 | 20 | 0.05 | 0.8 | 0.9952493 | 0.68 | 1.382574 | 3.416923 | 1 | 288.3883 |  | 1.968929 | 0.7635698 | 0.872505 | 1.279405 | 0.9606348 | 1.000269 | 1.221188 | 10 | [6 empty] | 1.968929 | 0.7635698 | 1.279405 | 1.221188 | 0.9606348 | 1.000269 |  |  | 154.94 |  |  | 1.120826e-05 | 8.95513 | 0.3334215 | 5.771242 | 7.534075 | 8.765599 | 384.0851 | 1.000125 | 2.258318 | 208.6655 |  |  |  | 0.85 | 0.83 | 0.775 | 0.7 |  | 368.8662 | 204.9873 |  | 0.595 | 8.95513 |  |  | 57.36128 | 2.258318 | 0.1064163 |  |  | 0.1064163 | 0.332865 | 5.767388 | 7.532603 | 58.84372 | 38.735 | 1.120826e-05 | 8.765661 | 384.037 | [8 empty] | 2 | 0.8 | 1.4 | 1.4 | 1 | 1.2 | 0 | [10 empty] | 1 | 0.4863837 | 0.3 | 302.1366
350 | Shao | 2016 | Joint type | G12 | 8-5-F9.1-0-i-2.5-7-6 | 889.6552 | 155.702 | 155.702 | 34.06897 | 25.4 | 6.13 | 6.13 | 439.42 | 71.12 | 177.8 | 246.38 | 2 | 260.35 | 3.3 | 3.3 | 9.1 | 9.1 | 10.1 | 80.72246 |  |  | 291.7241 | 42.3 | 0.7204257 | 0 | 0 | 155.702 |  |  |  | 155.702 | 0.9407287 | 111.9009 | 0.8076672 | 1.25 | 2.5 | 265.6931 | 265.6931 | 3.152782 | 265.6931 | 1 | 2.552956 | 0 | 188.3156 | 1 | 678.3028 | 0.3 | 29.51847 | 707.8212 |  | 1.45 | 409.5464 |  | 650.5753 | 0 | 0 | [7 empty] | 71.12 | [7 empty] | 71.12 | 123.19 | 1.817049 | 20 | 0 | 0 | 0.9952493 | 0.68 | 1.382574 | 2.512204 | 1 | 212.3315 |  | 1.549123 | 0.4121438 | 0.7123104 | 1.373909 | 0.7204257 | 0.7263337 | 0.9877099 | 0 | 1.549123 | 0.4121438 | 1.373909 | 0.9877099 | 0.7204257 | 0.7263337 | [8 empty] | 155.702 |  |  | 1.126338e-05 | 7.644623 | 0.269179 | 4.522437 | 6.281857 | 7.517557 | 404.933 | 1.000109 | 3.17805 | 265.6931 |  |  |  | 0.85 | 0.82 | 1 | 0.82 |  | 401.6392 | 261.0546 |  | 0.697 | 7.644623 |  |  | 80.72246 | 3.17805 | 0.08591242 |  |  | 0.08591242 | 0.2687298 | 4.519417 | 6.280775 | 36.05404 | 38.9255 | 1.126338e-05 | 7.517606 | 404.8888 | [8 empty] | 1.6 | 0.6 | 1 | 1.4 | 0.8 | 0.8 | 1 | [10 empty] | 1 | 0.5 | 0 | 295.3541
351 | Shao | 2016 | Joint type | G12 | 8-5-F9.1-5#3-i-2.5-7-6 | 889.6552 | 156.464 | 156.464 | 34.06897 | 25.4 | 6.16 | 6.16 | 431.8 | 63.5 | 176.53 | 254 | 2 | 260.35 | 3 | 3 | 9.1 | 9.1 | 10.1 | 80.72246 |  |  | 469.6552 | 68.1 | 1.155034 | 9.525 | 10 | 76.2 | 3 | 2 |  | 156.464 | 0.9199134 | 112.7233 | 0.7974026 | 1.25 | 2.5 | 258.3976 | 258.3976 | 3.152782 | 258.3976 | 1 | 2.386396 | 0 | 189.2372 | 1 | 616.6389 | 0.3 | 29.66294 | 646.3018 |  | 1.5 | 424.4567 |  | 591.4321 | 0 | 0 | [7 empty] | 63.5 | [7 empty] | 63.5 | 127 | 1.754383 | 20 | 0.05 | 0.8 | 0.9952493 | 0.68 | 1.382574 | 3.456434 | 1 | 292.5526 |  | 2.481833 | 0.7266809 | 1.106486 | 1.60537 | 1.155034 | 1.161851 | 1.405759 | 10 | [6 empty] | 2.481833 | 0.7266809 | 1.60537 | 1.405759 | 1.155034 | 1.161851 |  |  | 156.464 |  |  | 1.13185e-05 | 8.137724 | 0.2617878 | 4.760831 | 6.668037 | 7.993143 | 406.6159 | 1.000115 | 3.17805 | 258.3976 |  |  |  | 0.85 | 0.85 | 0.90625 | 0.7703125 |  | 404.23 | 253.8449 |  | 0.654765625 | 8.137724 |  |  | 80.72246 | 3.17805 | 0.0835534 |  |  | 0.0835534 | 0.2613509 | 4.757651 | 6.666908 | 36.62554 | 39.116 | 1.13185e-05 | 7.993198 | 406.5693 | [8 empty] | 2.2 | 0.8 | 1.6 | 1.8 | 1.2 | 1.2 | 0 | [10 empty] | 1 | 0.444186 | 0.3 | 334.0937
352 | Shao | 2016 | Joint type | G12 | (3@5.5)8-5-F9.1-0-i-2.5-7-6 | 889.6552 | 157.734 | 157.734 | 35.58621 | 25.4 | 6.21 | 6.21 | 439.42 | 67.31 | 181.61 | 114.3 | 3 | 260.35 | 2.75 | 3.15 | 9.1 | 9.1 | 10.1 | 80.72246 |  |  | 200.6897 | 29.1 | 0.6553592 | 0 | 0 | 157.734 |  |  |  | 157.734 | 0.9286098 | 77.74102 | 0.8014493 | 1.25 | 2.5 | 180.8046 | 180.8046 | 3.245705 | 180.8046 | 1 | 3.455539 | 0 | 194.975 | 1.058182 | 624.7775 | 0.3 | 30.56233 | 655.3398 |  | 1.4125 | 409.7638 |  | 599.238 | 0 | 0 | [7 empty] | 57.15 | [7 empty] | 57.15 | 67.31 | 1.537272 | 20 | 0 | 0 | 0.9952493 | 0.68 | 1.413025 | 2.172203 | 1 | 184.2897 |  | 1.02931 | 0.3062375 | 0.4897691 | 1.08899 | 0.6553592 | 0.6389882 | 0.8293354 | 0 | 1.02931 | 0.3062375 | 1.08899 | 0.8293354 | 0.6553592 | 0.6389882 | [8 empty] | 157.734 |  |  | 1.152971e-05 | 7.321891 | 0.175367 | 3.649239 | 5.787799 | 7.211427 | 306.2285 | 1.000115 | 3.17805 | 180.8046 |  |  |  | 0.85 | 0.875 | 1 | 0.875 |  | 314.0741 | 177.6673 |  | 0.74375 | 7.321891 |  |  | 80.72246 | 3.17805 | 0.05720367 |  |  | 0.05720367 | 0.1750743 | 3.646802 | 5.78704 | 37.57804 | 39.4335 | 1.152971e-05 | 7.211465 | 306.1933 | [8 empty] | 1.2 | 0.6 | 1 | 1.2 | 0.8 | 0.8 | 1 | [10 empty] | 1 | 0.625 | 0 | 241.9885
353 | Shao | 2016 | Joint type | G12 | (3@5.5)8-5-F9.1-5#3-i-2.5-7-6 | 889.6552 | 158.75 | 158.75 | 35.58621 | 25.4 | 6.25 | 6.25 | 439.42 | 67.31 | 180.34 | 114.3 | 3 | 260.35 | 2.75 | 3.15 | 9.1 | 9.1 | 10.1 | 80.72246 |  |  | 376.5517 | 54.6 | 1.110508 | 12.7 | 10 | 76.2 | 3 | 2 |  | 158.75 | 0.9226667 | 78.49335 | 0.8008 | 1.25 | 2.5 | 181.2391 | 181.2391 | 3.245705 | 181.2391 | 1 | 3.447256 | 0 | 196.2308 | 1.058182 | 624.7775 | 0.3 | 30.75918 | 655.5367 |  | 1.5 | 436.2212 |  | 599.238 | 0 | 0 | [7 empty] | 57.15 | [7 empty] | 57.15 | 67.31 | 1.537272 | 20 | 0.05 | 0.8 | 0.9952493 | 0.68 | 1.413025 | 3.302623 | 1 | 280.7229 |  | 1.918922 | 0.5744175 | 0.8632129 | 1.341364 | 1.110508 | 1.076719 | 1.373524 | 10 | [6 empty] | 1.918922 | 0.5744175 | 1.341364 | 1.373524 | 1.110508 | 1.076719 |  |  | 158.75 |  |  | 1.160398e-05 | 9.152364 | 0.1757883 | 4.56593 | 7.236115 | 8.977308 | 339.0805 | 1.00013 | 3.17805 | 181.2391 |  |  |  | 0.85 | 0.875 | 0.775 | 0.7 |  | 349.7214 | 178.1146 |  | 0.595 | 9.152364 |  |  | 80.72246 | 3.17805 | 0.05734111 |  |  | 0.05734111 | 0.175495 | 4.562881 | 7.235164 | 38.34004 | 39.6875 | 1.160398e-05 | 8.977368 | 339.0363 | [8 empty] | 2 | 0.6 | 1.4 | 1.4 | 1.2 | 1.2 | 0 | [10 empty] | 1 | 0.5552326 | 0.3 | 274.15
354 | Shao | 2016 | Joint type | G12 | (4@3.7)8-5-T9.5-0-i-2.5-6.5-6 | 827.5862 | 155.702 | 155.702 | 35.58621 | 25.4 | 6.13 | 6.13 | 431.8 | 67.31 | 167.64 | 65.19333 | 4 | 260.35 | 1.783333 | 3.15 | 9.5 | 9.5 | 10.5 | 82.30541 |  |  | 189.6552 | 27.5 | 0.7987427 | 0 | 0 | 155.702 |  |  |  | 155.702 | 0.9244154 | 57.18272 | 0.8027732 | 1.25 | 2.5 | 132.6096 | 132.6096 | 3.245705 | 132.6096 | 1 | 3.85438 | 0 | 192.4632 | 1.306542 | 511.1277 | 0.3 | 30.16861 | 541.2963 |  | 1.4125 | 407.7415 |  | 490.234 | 0 | 0 | [7 empty] | 32.59667 | [7 empty] | 32.59667 | 67.31 | 1.263007 | 20 | 0 | 0 | 0.9952493 | 0.68 | 1.413025 | 1.78466 | 1 | 150.8394 |  | 0.98541 | 0.3503722 | 0.4651358 | 1.257332 | 0.7987427 | 0.7540001 | 0.9167643 | 0 | 0.98541 | 0.3503722 | 1.257332 | 0.9167643 | 0.7987427 | 0.7540001 | [8 empty] | 155.702 |  |  | 1.138118e-05 | 6.593469 | 0.1256218 | 2.875676 | 5.091146 | 6.512585 | 237.4421 | 1.000116 | 3.24037 | 132.6096 |  |  |  | 0.85 | 0.9716667 | 1 | 0.9716667 |  | 251.532 | 130.2781 |  | 0.8259167 | 6.593469 |  |  | 82.30541 | 3.24037 | 0.04097708 |  |  | 0.04097708 | 0.1254121 | 2.873755 | 5.090615 | 34.47109 | 38.9255 | 1.138118e-05 | 6.512611 | 237.4145 | [8 empty] | 1 | 0.6 | 1 | 1.4 | 0.8 | 0.8 | 1 | [10 empty] | 1 | 0.7216667 | 0 | 206.8745
355 | Shao | 2016 | Joint type | G12 | (4@3.7)8-5-F9.1-5#3-i-2.5-7-6 | 889.6552 | 153.162 | 153.162 | 35.58621 | 25.4 | 6.03 | 6.03 | 441.96 | 64.77 | 184.15 | 70.27333 | 4 | 260.35 | 1.883333 | 3.05 | 9.1 | 9.1 | 10.1 | 80.72246 |  |  | 275.8621 | 40 | 1.023547 | 12.7 | 10 | 76.2 | 3 | 2 |  | 153.162 | 0.9618574 | 55.78919 | 0.8011609 | 1.25 | 2.5 | 134.3478 | 134.3478 | 3.245705 | 134.3478 | 1 | 3.755517 | 0 | 189.3235 | 1.247788 | 504.5454 | 0.3 | 29.67646 | 534.2219 |  | 1.5 | 430.3154 |  | 483.9207 | 0 | 0 | [7 empty] | 35.13667 | [7 empty] | 35.13667 | 64.77 | 1.289156 | 20 | 0.05 | 0.8 | 0.9952493 | 0.68 | 1.413025 | 2.952028 | 1 | 248.3246 |  | 1.457094 | 0.5163811 | 0.6410695 | 1.110893 | 1.023547 | 0.9597223 | 1.18758 | 10 | [6 empty] | 1.457094 | 0.5163811 | 1.110893 | 1.18758 | 1.023547 | 0.9597223 |  |  | 153.162 |  |  | 1.119552e-05 | 8.596171 | 0.1303073 | 3.804456 | 6.652943 | 8.462148 | 269.5157 | 1.000133 | 3.17805 | 134.3478 |  |  |  | 0.85 | 0.9616667 | 0.775 | 0.7452917 |  | 287.4395 | 131.9347 |  | 0.6334979 | 8.596171 |  |  | 80.72246 | 3.17805 | 0.04250547 |  |  | 0.04250547 | 0.1300898 | 3.801915 | 6.652231 | 34.14904 | 38.2905 | 1.119552e-05 | 8.462192 | 269.4799 | [8 empty] | 1.6 | 0.6 | 1.2 | 1.2 | 1.2 | 1 | 0 | [10 empty] | 1 | 0.6322248 | 0.3 | 232.2892
356 | Shao | 2016 | Joint type | G13 | 5-5-F4.0-0-i-2.5-5-4 | 958.6207 | 103.124 | 103.124 | 33.17241 | 15.875 | 6.496 | 6.496 | 327.66 | 63.5 | 133.35 | 168.91 | 2 | 133.35 | 4.5 | 4.5 | 4 | 4 | 5 | 35.49758 |  |  | 544.8276 | 79 | 0.855514 | 0 | 0 | 103.124 |  |  |  | 103.124 | 1.059113 | 152.3635 | 0.8385468 | 1.25 | 2.5 | 422.8639 | 422.8639 | 3.097224 | 422.8639 | 1 | 1.412047 | 0 | 196.916 | 1 | 597.1034 | 0.44 | 45.27098 | 642.3744 |  | 1.5 | 427.5429 |  | 572.6952 | 0 | 0 | [7 empty] | 63.5 | [7 empty] | 63.5 | 84.455 | 2.08741 | 20 | 0 | 0 | 1 | 0.68 | 1.370773 | 2.861365 | 1 | 246.0316 |  | 2.766802 | 0.8481464 | 1.274323 | 2.214462 | 0.855514 | 0.8995182 | 1.385371 | 0 | 2.766802 | 0.8481464 | 2.214462 | 1.385371 | 0.855514 | 0.8995182 | [8 empty] | 103.124 |  |  | 1.186204e-05 | 9.720165 | 0.4401788 | 7.000439 | 8.47046 | 9.552728 | 636.8424 | 1.000097 | 2.236068 | 422.8639 |  |  |  | 0.85 | 0.7 | 1 | 0.7 |  | 605.6882 | 416.2617 |  | 0.595 | 9.720165 |  |  | 35.49758 | 2.236068 | 0.1386286 |  |  | 0.1386286 | 0.4394442 | 6.995764 | 8.46853 | 41.84542 | 25.781 | 1.186204e-05 | 9.552784 | 636.7806 | [8 empty] | 2.2 | 1 | 1.4 | 2.2 | 1 | 1 | 0 | [10 empty] | 1 | 0.5 | 0 | 393.272
357 | Shao | 2016 | Joint type | G13 | 5-5-F13.1-0-i-2.5-5-4 | 958.6207 | 112.014 | 112.014 | 33.17241 | 15.875 | 7.056 | 7.056 | 332.74 | 63.5 | 118.11 | 173.99 | 2 | 133.35 | 4.5 | 4.5 | 13.1 | 13.1 | 14.1 | 59.61057 |  |  | 627.5862 | 91 | 0.9813924 | 0 | 0 | 112.014 |  |  |  | 112.014 | 0.9901738 | 172.4843 | 0.827551 | 1.25 | 2.5 | 441.6781 | 441.6781 | 3.097224 | 441.6781 | 1 | 2.446523 | 0 | 213.8915 | 1 | 1080.576 | 0.3 | 33.52749 | 1114.103 |  | 1.5 | 442.057 |  | 1036.404 | 0 | 0 | [7 empty] | 63.5 | [7 empty] | 63.5 | 86.995 | 2.096709 | 20 | 0 | 0 | 1 | 0.68 | 1.370773 | 2.874111 | 1 | 253.5656 |  | 2.934134 | 0.5633106 | 1.419695 | 2.475045 | 0.9813924 | 0.9789446 | 1.469156 | 0 | 2.934134 | 0.5633106 | 2.475045 | 1.469156 | 0.9813924 | 0.9789446 | [8 empty] | 112.014 |  |  | 1.288463e-05 | 9.720165 | 0.2357478 | 5.453216 | 7.883132 | 9.557043 | 639.4855 | 1.000097 | 3.754997 | 441.6781 |  |  |  | 0.85 | 0.7 | 1 | 0.7 |  | 641.0845 | 435.3281 |  | 0.595 | 9.720165 |  |  | 59.61057 | 3.754997 | 0.07424573 |  |  | 0.07424573 | 0.2353544 | 5.449574 | 7.881881 | 24.39993 | 28.0035 | 1.288463e-05 | 9.557105 | 639.4235 | [8 empty] | 2.2 | 0.6 | 1.6 | 2.2 | 1 | 1 | 0 | [10 empty] | 1 | 0.5 | 0 | 427.1748
358 | Shao | 2016 | Joint type | G13 | 5-5-F4.0-2#3-i-2.5-5-4 | 958.6207 | 96.774 | 96.774 | 33.17241 | 15.875 | 6.096 | 6.096 | 330.2 | 63.5 | 135.89 | 171.45 | 2 | 133.35 | 4.5 | 4.5 | 4 | 4 | 5 | 35.49758 |  |  | 437.931 | 63.5 | 0.7098488 | 9.525 | 4 | 88.9 | 2 | 1 |  | 96.774 | 1.137358 | 138.5094 | 0.8476378 | 1.25 | 2.5 | 417.2888 | 417.2888 | 3.097224 | 417.2888 | 1 | 1.430912 | 0 | 184.7906 | 1 | 597.1034 | 0.44 | 42.48336 | 639.5868 |  | 1.5 | 417.1757 |  | 572.6952 | 0 | 0 | [7 empty] | 63.5 | [7 empty] | 63.5 | 85.725 | 2.092089 | 20 | 0.05 | 0.8 | 1 | 0.68 | 1.370773 | 3.426932 | 1 | 289.1782 |  | 2.369877 | 0.6847093 | 1.049752 | 1.514398 | 0.7098488 | 0.7446291 | 1.100214 | 4 | [6 empty] | 2.369877 | 0.6847093 | 1.514398 | 1.100214 | 0.7098488 | 0.7446291 |  |  | 96.774 |  |  | 1.113162e-05 | 9.720165 | 0.4343754 | 6.963374 | 8.455187 | 9.573761 | 616.9357 | 1.000096 | 2.236068 | 417.2888 |  |  |  | 0.85 | 0.7 | 0.859 | 0.7 |  | 588.1197 | 410.3574 |  | 0.595 | 9.720165 |  |  | 35.49758 | 2.236068 | 0.1368009 |  |  | 0.1368009 | 0.4336505 | 6.958724 | 8.453275 | 37.08292 | 24.1935 | 1.113162e-05 | 9.573812 | 616.8765 | [8 empty] | 2.2 | 0.8 | 1.2 | 1.6 | 0.8 | 0.8 | 1 | [10 empty] | 1 | 0.4635894 | 0.3 | 398.0416
359 | Shao | 2016 | Joint type | G13 | 5-5-F13.1-2#3-i-2.5-5-4 | 958.6207 | 103.886 | 103.886 | 33.17241 | 15.875 | 6.544 | 6.544 | 332.74 | 66.04 | 133.35 | 168.91 | 2 | 133.35 | 4.66 | 4.66 | 13.1 | 13.1 | 14.1 | 59.61057 |  |  | 642.7586 | 93.2 | 1.048113 | 9.525 | 4 | 88.9 | 2 | 1 |  | 103.886 | 1.067645 | 154.0553 | 0.8424205 | 1.25 | 2.5 | 432.9945 | 432.9945 | 3.097224 | 432.9945 | 1 | 2.584319 | 0 | 198.371 | 1 | 1118.996 | 0.3 | 31.09466 | 1150.091 |  | 1.5 | 428.787 |  | 1073.254 | 0 | 0 | [7 empty] | 66.04 | [7 empty] | 66.04 | 84.455 | 2.116262 | 20 | 0.05 | 0.8 | 1 | 0.68 | 1.370773 | 3.426932 | 1 | 295.3193 |  | 3.240184 | 0.5588764 | 1.499016 | 2.176487 | 1.048113 | 1.041486 | 1.504254 | 4 | [6 empty] | 3.240184 | 0.5588764 | 2.176487 | 1.504254 | 1.048113 | 1.041486 |  |  | 103.886 |  |  | 1.194969e-05 | 9.720165 | 0.2311129 | 5.410075 | 7.868355 | 9.582881 | 613.2531 | 1.000097 | 3.754997 | 432.9945 |  |  |  | 0.85 | 0.7 | 0.859 | 0.7 |  | 617.1553 | 426.3291 |  | 0.595 | 9.720165 |  |  | 59.61057 | 3.754997 | 0.07278603 |  |  | 0.07278603 | 0.2307272 | 5.406462 | 7.867121 | 18.30393 | 25.9715 | 1.194969e-05 | 9.582936 | 613.1935 | [8 empty] | 2.2 | 0.6 | 1.6 | 2.2 | 1.2 | 1.2 | 0 | [10 empty] | 1 | 0.4635894 | 0.3 | 427.294
360 | Shao | 2016 | Joint type | G13 | 5-5-F4.0-5#3-i-2.5-5-4 | 958.6207 | 105.664 | 105.664 | 33.17241 | 15.875 | 6.656 | 6.656 | 332.74 | 64.77 | 129.54 | 171.45 | 2 | 133.35 | 4.58 | 4.58 | 4 | 4 | 5 | 35.49758 |  |  | 589.6552 | 85.5 | 0.9006346 | 9.525 | 10 | 44.45 | 3 | 2 |  | 105.664 | 1.049679 | 158.0272 | 0.8376202 | 1.25 | 2.5 | 434.1958 | 434.1958 | 3.097224 | 434.1958 | 1 | 1.399642 | 0 | 201.7661 | 1 | 607.7186 | 0.44 | 46.38603 | 654.1047 |  | 1.5 | 431.6898 |  | 582.8765 | 0 | 0 | [7 empty] | 64.77 | [7 empty] | 64.77 | 85.725 | 2.106639 | 20 | 0.05 | 0.8 | 1 | 0.68 | 1.370773 | 3.426932 | 1 | 296.8546 |  | 2.922469 | 0.9014692 | 1.365923 | 1.986344 | 0.9006346 | 0.9484676 | 1.356755 | 10 | [6 empty] | 2.922469 | 0.9014692 | 1.986344 | 1.356755 | 0.9006346 | 0.9484676 |  |  | 105.664 |  |  | 1.215421e-05 | 9.720165 | 0.4519748 | 7.074884 | 8.501298 | 9.543161 | 654.7108 | 1.000097 | 2.236068 | 434.1958 |  |  |  | 0.85 | 0.7 | 0.7 | 0.7 |  | 621.6925 | 427.6002 |  | 0.595 | 9.720165 |  |  | 35.49758 | 2.236068 | 0.1423436 |  |  | 0.1423436 | 0.4512205 | 7.070159 | 8.499334 | 43.75042 | 26.416 | 1.215421e-05 | 9.543221 | 654.6473 | [8 empty] | 2.2 | 1 | 1.4 | 2 | 1 | 1 | 0 | [10 empty] | 1 | 0.4635894 | 0.3 | 434.6071
361 | Shao | 2016 | Joint type | G13 | 5-5-F13.1-5#3-i-2.5-5-4 | 958.6207 | 106.426 | 106.426 | 32.34483 | 15.875 | 6.704 | 6.704 | 330.2 | 63.5 | 128.27 | 171.45 | 2 | 133.35 | 4.5 | 4.5 | 13.1 | 13.1 | 14.1 | 59.61057 |  |  | 782.7586 | 113.5 | 1.285843 | 9.525 | 10 | 44.45 | 3 | 2 |  | 106.426 | 1.034208 | 157.7345 | 0.8342482 | 1.25 | 2.5 | 425.285 | 425.285 | 3.045494 | 425.285 | 1 | 2.477439 | 0 | 200.6702 | 1 | 1053.618 | 0.3 | 31.45505 | 1085.073 |  | 1.5 | 427.4993 |  | 1010.548 | 0 | 0 | [7 empty] | 63.5 | [7 empty] | 63.5 | 85.725 | 2.092089 | 20 | 0.05 | 0.8 | 1 | 0.68 | 1.353566 | 3.383915 | 1 | 293.7779 |  | 3.900722 | 0.7213882 | 1.831017 | 2.664457 | 1.285843 | 1.279254 | 1.799506 | 10 | [6 empty] | 3.900722 | 0.7213882 | 2.664457 | 1.799506 | 1.285843 | 1.279254 |  |  | 106.426 |  |  | 1.217145e-05 | 9.59815 | 0.232806 | 5.357783 | 7.774924 | 9.45742 | 608.7514 | 1.000098 | 3.754997 | 425.285 |  |  |  | 0.85 | 0.7 | 0.7 | 0.7 |  | 611.8868 | 418.8488 |  | 0.595 | 9.59815 |  |  | 59.61057 | 3.754997 | 0.07239887 |  |  | 0.07239887 | 0.2324175 | 5.354205 | 7.7737 | 20.20893 | 26.6065 | 1.217145e-05 | 9.457475 | 608.6918 | [8 empty] | 2.2 | 0.8 | 1.8 | 2.2 | 1.4 | 1.4 | 0 | [10 empty] | 1 | 0.4635894 | 0.3 | 434.9852
362 | Shao | 2016 | Joint type | G13 | 5-5-F4.0-0-i-2.5-3-6 | 958.6207 | 152.4 | 152.4 | 32.34483 | 15.875 | 9.6 | 9.6 | 332.74 | 64.77 | 83.82 | 171.45 | 2 | 133.35 | 4.58 | 4.58 | 4 | 4 | 5 | 35.49758 |  |  | 727.5862 | 105.5 | 0.8939656 | 0 | 0 | 152.4 |  |  |  | 152.4 | 0.7277778 | 270.2916 | 0.7954167 | 1.25 | 2.5 | 488.963 | 488.963 | 3.045494 | 488.963 | 1 | 1.211865 | 0 | 287.3559 | 1 | 592.5572 | 0.44 | 66.06311 | 658.6204 |  | 1.5 | 501.6156 |  | 568.3349 | 0 | 0 | [7 empty] | 64.77 | [7 empty] | 64.77 | 85.725 | 2.106639 | 20 | 0 | 0 | 1 | 0.68 | 1.353566 | 2.851475 | 1 | 280.5851 |  | 2.532004 | 1.104713 | 1.450486 | 2.593104 | 0.8939656 | 0.9569275 | 1.259822 | 0 | 2.532004 | 1.104713 | 2.593104 | 1.259822 | 0.8939656 | 0.9569275 | [8 empty] | 152.4 |  |  | 1.742928e-05 | 9.59815 | 0.5220076 | 7.400452 | 8.570156 | 9.225499 | 813.8862 | 1.000105 | 2.236068 | 488.963 |  |  |  | 0.85 | 0.7 | 1 | 0.7 |  | 760.3358 | 483.9091 |  | 0.595 | 9.59815 |  |  | 35.49758 | 2.236068 | 0.1623359 |  |  | 0.1623359 | 0.5211364 | 7.395509 | 8.568024 | 78.80242 | 38.1 | 1.742928e-05 | 9.225613 | 813.8007 | [8 empty] | 2.2 | 1.2 | 1.4 | 2.2 | 1 | 1 | 0 | [10 empty] | 1 | 0.5 | 0 | 577.5308
363 | Shao | 2016 | Joint type | G13 | 5-5-F13.1-0-i-2.5-3-6 | 958.6207 | 157.988 | 157.988 | 32.34483 | 15.875 | 9.952 | 9.952 | 337.82 | 64.77 | 76.2 | 176.53 | 2 | 133.35 | 4.58 | 4.58 | 13.1 | 13.1 | 14.1 | 59.61057 |  |  | 785.5172 | 113.9 | 0.9833891 | 0 | 0 | 157.988 |  |  |  | 157.988 | 0.7127546 | 285.2931 | 0.7920418 | 1.25 | 2.5 | 503.3028 | 503.3028 | 3.045494 | 503.3028 | 1 | 2.130623 | 0 | 297.8922 | 1 | 1072.349 | 0.3 | 46.69461 | 1119.043 |  | 1.5 | 510.6242 |  | 1028.513 | 0 | 0 | [7 empty] | 64.77 | [7 empty] | 64.77 | 88.265 | 2.115886 | 20 | 0 | 0 | 1 | 0.68 | 1.353566 | 2.863991 | 1 | 285.8492 |  | 2.636917 | 0.7019544 | 1.538347 | 2.748013 | 0.9833891 | 1.000825 | 1.312023 | 0 | 2.636917 | 0.7019544 | 2.748013 | 1.312023 | 0.9833891 | 1.000825 | [8 empty] | 157.988 |  |  | 1.806836e-05 | 9.59815 | 0.2755138 | 5.731191 | 7.906221 | 9.254797 | 798.7858 | 1.000096 | 3.754997 | 503.3028 |  |  |  | 0.85 | 0.7 | 1 | 0.7 |  | 784.8696 | 498.3072 |  | 0.595 | 9.59815 |  |  | 59.61057 | 3.754997 | 0.08568032 |  |  | 0.08568032 | 0.275054 | 5.727363 | 7.904841 | 58.88043 | 39.497 | 1.806836e-05 | 9.254904 | 798.7088 | [8 empty] | 2.2 | 0.8 | 1.4 | 2.2 | 1 | 1.2 | 0 | [10 empty] | 1 | 0.5 | 0 | 598.707
364 | Shao | 2016 | Joint type | G13 | 5-5-F4.0-2#3-i-2.5-3-6 | 958.6207 | 152.4 | 152.4 | 32.34483 | 15.875 | 9.6 | 9.6 | 332.74 | 64.77 | 81.28 | 171.45 | 2 | 133.35 | 4.58 | 4.58 | 4 | 4 | 5 | 35.49758 |  |  | 843.4483 | 122.3 | 1.036322 | 9.525 | 4 | 88.9 | 2 | 1 |  | 152.4 | 0.7277778 | 270.2916 | 0.7954167 | 1.25 | 2.5 | 488.963 | 488.963 | 3.045494 | 488.963 | 1 | 1.211865 | 0 | 287.3559 | 1 | 592.5572 | 0.44 | 66.06311 | 658.6204 |  | 1.5 | 501.6156 |  | 568.3349 | 0 | 0 | [7 empty] | 64.77 | [7 empty] | 64.77 | 85.725 | 2.106639 | 20 | 0.05 | 0.8 | 1 | 0.68 | 1.353566 | 3.383915 | 1 | 332.9772 |  | 2.935205 | 1.280629 | 1.681464 | 2.533051 | 1.036322 | 1.10931 | 1.354088 | 4 | [6 empty] | 2.935205 | 1.280629 | 2.533051 | 1.354088 | 1.036322 | 1.10931 |  |  | 152.4 |  |  | 1.742928e-05 | 9.59815 | 0.5220076 | 7.400452 | 8.570156 | 9.225499 | 813.8862 | 1.000105 | 2.236068 | 488.963 |  |  |  | 0.85 | 0.7 | 0.859 | 0.7 |  | 760.3358 | 483.9091 |  | 0.595 | 9.59815 |  |  | 35.49758 | 2.236068 | 0.1623359 |  |  | 0.1623359 | 0.5211364 | 7.395509 | 8.568024 | 78.80242 | 38.1 | 1.742928e-05 | 9.225613 | 813.8007 | [8 empty] | 2.2 | 1.4 | 1.4 | 2.2 | 1.2 | 1.2 | 0 | [10 empty] | 1 | 0.4635894 | 0.3 | 622.8905
365 | Shao | 2016 | Joint type | G13 | 5-5-F13.1-2#3-i-2.5-3-6 | 958.6207 | 150.876 | 150.876 | 32.34483 | 15.875 | 9.504 | 9.504 | 327.66 | 64.77 | 82.55 | 166.37 | 2 | 133.35 | 4.58 | 4.58 | 13.1 | 13.1 | 14.1 | 59.61057 |  |  | 1032.414 | 149.7 | 1.361057 | 9.525 | 4 | 88.9 | 2 | 1 |  | 150.876 | 0.7239057 | 266.2474 | 0.7963805 | 1.25 | 2.5 | 479.6649 | 479.6649 | 3.045494 | 479.6649 | 1 | 2.23562 | 0 | 284.4823 | 1 | 1072.349 | 0.3 | 44.5926 | 1116.941 |  | 1.5 | 499.1587 |  | 1028.513 | 0 | 0 | [7 empty] | 64.77 | [7 empty] | 64.77 | 83.185 | 2.097156 | 20 | 0.05 | 0.8 | 1 | 0.68 | 1.353566 | 3.383915 | 1 | 331.6778 |  | 3.629097 | 0.9243225 | 2.068308 | 3.112701 | 1.361057 | 1.379654 | 1.674198 | 4 | [6 empty] | 3.629097 | 0.9243225 | 3.112701 | 1.674198 | 1.361057 | 1.379654 |  |  | 150.876 |  |  | 1.725499e-05 | 9.59815 | 0.2625742 | 5.621967 | 7.867102 | 9.28958 | 758.538 | 1.000097 | 3.754997 | 479.6649 |  |  |  | 0.85 | 0.7 | 0.859 | 0.7 |  | 748.3136 | 474.6511 |  | 0.595 | 9.59815 |  |  | 59.61057 | 3.754997 | 0.08165629 |  |  | 0.08165629 | 0.262136 | 5.618213 | 7.865768 | 53.54643 | 37.719 | 1.725499e-05 | 9.289677 | 758.4645 | [8 empty] | 2.2 | 1 | 1.8 | 2.2 | 1.4 | 1.4 | 0 | [10 empty] | 1 | 0.4635894 | 0.3 | 616.6616
366 | Shao | 2016 | Joint type | G13 | 5-5-F4.0-5#3-i-2.5-3-6 | 958.6207 | 153.924 | 153.924 | 32.34483 | 15.875 | 9.696 | 9.696 | 332.74 | 64.77 | 80.01 | 171.45 | 2 | 133.35 | 4.58 | 4.58 | 4 | 4 | 5 | 35.49758 |  |  | 967.5862 | 140.3 | 1.181111 | 9.525 | 10 | 44.45 | 3 | 2 |  | 153.924 | 0.7205721 | 274.3561 | 0.7944719 | 1.25 | 2.5 | 490.8181 | 490.8181 | 3.045494 | 490.8181 | 1 | 1.207285 | 0 | 290.2294 | 1 | 592.5572 | 0.44 | 66.72374 | 659.281 |  | 1.5 | 504.0725 |  | 568.3349 | 0 | 0 | [7 empty] | 64.77 | [7 empty] | 64.77 | 85.725 | 2.106639 | 20 | 0.05 | 0.8 | 1 | 0.68 | 1.353566 | 3.383915 | 1 | 334.2766 |  | 3.333867 | 1.467639 | 1.919538 | 2.894567 | 1.181111 | 1.264831 | 1.538001 | 10 | [6 empty] | 3.333867 | 1.467639 | 2.894567 | 1.538001 | 1.181111 | 1.264831 |  |  | 153.924 |  |  | 1.760358e-05 | 9.59815 | 0.523988 | 7.41167 | 8.575 | 9.217654 | 819.217 | 1.000105 | 2.236068 | 490.8181 |  |  |  | 0.85 | 0.7 | 0.7 | 0.7 |  | 764.9922 | 485.8012 |  | 0.595 | 9.59815 |  |  | 35.49758 | 2.236068 | 0.1629518 |  |  | 0.1629518 | 0.5231136 | 7.40672 | 8.572862 | 79.94542 | 38.481 | 1.760358e-05 | 9.217771 | 819.1307 | [8 empty] | 2.2 | 1.6 | 1.6 | 2.2 | 1.2 | 1.4 | 0 | [10 empty] | 1 | 0.4635894 | 0.3 | 629.1194
367 | Shao | 2016 | Joint type | G14 | 5-12-F4.0-0-i-2.5-5-4 | 958.6207 | 103.124 | 103.124 | 76.06897 | 15.875 | 6.496 | 6.496 | 332.74 | 66.04 | 132.08 | 168.91 | 2 | 133.35 | 4.66 | 4.66 | 4 | 4 | 5 | 35.49758 |  |  | 629.6552 | 91.3 | 0.6582511 | 0 | 0 | 103.124 |  |  |  | 103.124 | 1.075534 | 230.7257 | 0.8434729 | 1.25 | 2.5 | 654.0956 | 654.0956 | 4.751859 | 654.0956 | 1 | 2.167765 | 0 | 298.1921 | 1 | 1417.926 | 0.44 | 68.55437 | 1486.48 |  | 1.5 | 647.4331 |  | 1359.964 | 0 | 0 | [7 empty] | 66.04 | [7 empty] | 66.04 | 84.455 | 2.116262 | 20 | 0 | 0 | 1 | 0.68 | 2.075777 | 4.392888 | 1 | 377.7181 |  | 2.111575 | 0.4235881 | 0.9725409 | 1.666998 | 0.6582511 | 0.6764635 | 1.301074 | 0 | 2.111575 | 0.4235881 | 1.666998 | 1.301074 | 0.6582511 | 0.6764635 | [8 empty] | 103.124 |  |  | 1.554692e-05 | 14.71936 | 0.2969199 | 9.05617 | 12.22214 | 14.25405 | 956.5577 | 1.00008 | 2.236068 | 654.0956 |  |  |  | 0.85 | 0.7 | 1 | 0.7 |  | 930.8043 | 643.9535 |  | 0.595 | 14.71936 |  |  | 35.49758 | 2.236068 | 0.1416049 |  |  | 0.1416049 | 0.2964244 | 9.050122 | 12.21991 | 41.84542 | 25.781 | 1.554692e-05 | 14.25419 | 956.4809 | [8 empty] | 2.2 | 0.6 | 1.4 | 1.8 | 0.8 | 0.8 | 1 | [10 empty] | 1 | 0.5 | 0 | 483.9502
368 | Shao | 2016 | Joint type | G14 | 5-12-F13.1-0-i-2.5-5-4 | 958.6207 | 104.902 | 104.902 | 76.06897 | 15.875 | 6.608 | 6.608 | 330.2 | 63.5 | 124.46 | 171.45 | 2 | 133.35 | 4.5 | 4.5 | 13.1 | 13.1 | 14.1 | 59.61057 |  |  | 698.6207 | 101.3 | 0.7737891 | 0 | 0 | 104.902 |  |  |  | 104.902 | 1.049233 | 236.7184 | 0.8361985 | 1.25 | 2.5 | 649.0282 | 649.0282 | 4.751859 | 649.0282 | 1 | 3.817879 | 0 | 303.3334 | 1 | 2477.911 | 0.3 | 47.54751 | 2525.458 |  | 1.5 | 651.8289 |  | 2376.619 | 0 | 0 | [7 empty] | 63.5 | [7 empty] | 63.5 | 85.725 | 2.092089 | 20 | 0 | 0 | 1 | 0.68 | 2.075777 | 4.342709 | 1 | 375.3491 |  | 2.303145 | 0.2766313 | 1.071785 | 1.861256 | 0.7737891 | 0.7505103 | 1.419112 | 0 | 2.303145 | 0.2766313 | 1.861256 | 1.419112 | 0.7737891 | 0.7505103 | [8 empty] | 104.902 |  |  | 1.581497e-05 | 14.71936 | 0.1510688 | 6.911285 | 11.5063 | 14.33788 | 902.8567 | 1.000083 | 3.754997 | 649.0282 |  |  |  | 0.85 | 0.7 | 1 | 0.7 |  | 930.8609 | 639.0644 |  | 0.595 | 14.71936 |  |  | 59.61057 | 3.754997 | 0.07204667 |  |  | 0.07204667 | 0.1508167 | 6.906669 | 11.50493 | 19.06593 | 26.2255 | 1.581497e-05 | 14.33802 | 902.7817 | [8 empty] | 2.2 | 0.6 | 1.6 | 2 | 0.8 | 0.8 | 1 | [10 empty] | 1 | 0.5 | 0 | 492.2941
369 | Shao | 2016 | Joint type | G14 | 5-12-F4.0-2#3-i-2.5-5-4 | 958.6207 | 104.902 | 104.902 | 76.06897 | 15.875 | 6.608 | 6.608 | 332.74 | 67.31 | 127 | 166.37 | 2 | 133.35 | 4.74 | 4.74 | 4 | 4 | 5 | 35.49758 |  |  | 727.5862 | 105.5 | 0.7589928 | 9.525 | 4 | 88.9 | 2 | 1 |  | 104.902 | 1.057304 | 236.7184 | 0.8434625 | 1.25 | 2.5 | 659.7021 | 659.7021 | 4.751859 | 659.7021 | 1 | 2.186241 | 0 | 303.3334 | 1 | 1442.268 | 0.44 | 69.73634 | 1512.004 |  | 1.5 | 651.8289 |  | 1383.311 | 0 | 0 | [7 empty] | 67.31 | [7 empty] | 67.31 | 83.185 | 2.125581 | 20 | 0.05 | 0.8 | 1 | 0.68 | 2.075777 | 5.189443 | 1 | 448.5339 |  | 2.398636 | 0.4812066 | 1.116223 | 1.622143 | 0.7589928 | 0.772816 | 1.370324 | 4 | [6 empty] | 2.398636 | 0.4812066 | 1.622143 | 1.370324 | 0.7589928 | 0.772816 |  |  | 104.902 |  |  | 1.581497e-05 | 14.71936 | 0.2994649 | 9.08714 | 12.23359 | 14.23633 | 958.6207 | 1 | 2.236068 | 659.7021 |  |  |  | 0.85 | 0.7 | 0.859 | 0.7 |  | 941.4741 | 649.6775 |  | 0.595 | 14.71936 |  |  | 35.49758 | 2.236068 | 0.1428187 |  |  | 0.1428187 | 0.2989652 | 9.081071 | 12.23134 | 43.17892 | 26.2255 | 1.581497e-05 | 14.23648 | 958.6207 | [8 empty] | 2.2 | 0.6 | 1.4 | 1.8 | 0.8 | 0.8 | 1 | [10 empty] | 1 | 0.4635894 | 0.3 | 530.9592
370 | Shao | 2016 | Joint type | G14 | 5-12-F13.1-2#3-i-2.5-5-4 | 958.6207 | 103.886 | 103.886 | 76.06897 | 15.875 | 6.544 | 6.544 | 332.74 | 66.04 | 130.81 | 168.91 | 2 | 133.35 | 4.66 | 4.66 | 13.1 | 13.1 | 14.1 | 59.61057 |  |  | 807.5862 | 117.1 | 0.8904869 | 9.525 | 4 | 88.9 | 2 | 1 |  | 103.886 | 1.067645 | 233.2878 | 0.8424205 | 1.25 | 2.5 | 655.6886 | 655.6886 | 4.751859 | 655.6886 | 1 | 3.913465 | 0 | 300.3955 | 1 | 2566.014 | 0.3 | 47.087 | 2613.101 |  | 1.5 | 649.317 |  | 2461.122 | 0 | 0 | [7 empty] | 66.04 | [7 empty] | 66.04 | 84.455 | 2.116262 | 20 | 0.05 | 0.8 | 1 | 0.68 | 2.075777 | 5.189443 | 1 | 447.2054 |  | 2.68841 | 0.3090528 | 1.243747 | 1.805851 | 0.8904869 | 0.8641302 | 1.53587 | 4 | [6 empty] | 2.68841 | 0.3090528 | 1.805851 | 1.53587 | 0.8904869 | 0.8641302 |  |  | 103.886 |  |  | 1.56618e-05 | 14.71936 | 0.1526191 | 6.939568 | 11.51468 | 14.34556 | 906.9041 | 1.000083 | 3.754997 | 655.6886 |  |  |  | 0.85 | 0.7 | 0.859 | 0.7 |  | 934.5654 | 645.595 |  | 0.595 | 14.71936 |  |  | 59.61057 | 3.754997 | 0.07278603 |  |  | 0.07278603 | 0.1523644 | 6.934934 | 11.5133 | 18.30393 | 25.9715 | 1.56618e-05 | 14.3457 | 906.829 | [8 empty] | 2.2 | 0.6 | 1.6 | 2 | 1 | 1 | 0 | [10 empty] | 1 | 0.4635894 | 0.3 | 525.8167
371 | Shao | 2016 | Joint type | G14 | 5-12-F4.0-5#3-i-2.5-5-4 | 958.6207 | 107.188 | 107.188 | 76.06897 | 15.875 | 6.752 | 6.752 | 332.74 | 64.77 | 121.92 | 171.45 | 2 | 133.35 | 4.58 | 4.58 | 4 | 4 | 5 | 35.49758 |  |  | 865.5172 | 125.5 | 0.9028777 | 9.525 | 10 | 44.45 | 3 | 2 |  | 107.188 | 1.034755 | 244.4982 | 0.8356635 | 1.25 | 2.5 | 660.6854 | 660.6854 | 4.751859 | 660.6854 | 1 | 2.1093 | 0 | 309.9435 | 1 | 1393.583 | 0.44 | 71.25602 | 1464.839 |  | 1.5 | 657.4806 |  | 1336.617 | 0 | 0 | [7 empty] | 64.77 | [7 empty] | 64.77 | 85.725 | 2.106639 | 20 | 0.05 | 0.8 | 1 | 0.68 | 2.075777 | 5.189443 | 1 | 451.523 |  | 2.7925 | 0.5908615 | 1.316415 | 1.916884 | 0.9028777 | 0.9120825 | 1.595336 | 10 | [6 empty] | 2.7925 | 0.5908615 | 1.916884 | 1.595336 | 0.9028777 | 0.9120825 |  |  | 107.188 |  |  | 1.615961e-05 | 14.71936 | 0.2999113 | 9.092556 | 12.23559 | 14.2139 | 958.6207 | 1 | 2.236068 | 660.6854 |  |  |  | 0.85 | 0.7 | 0.7 | 0.7 |  | 948.9462 | 650.7909 |  | 0.595 | 14.71936 |  |  | 35.49758 | 2.236068 | 0.1430315 |  |  | 0.1430315 | 0.2994108 | 9.086483 | 12.23334 | 44.89342 | 26.797 | 1.615961e-05 | 14.21405 | 958.6207 | [8 empty] | 2.2 | 0.6 | 1.6 | 2 | 1 | 1 | 0 | [10 empty] | 1 | 0.4635894 | 0.3 | 542.5297
372 | Shao | 2016 | Joint type | G14 | 5-12-F13.1-5#3-i-2.5-5-4 | 958.6207 | 104.902 | 104.902 | 76.06897 | 15.875 | 6.608 | 6.608 | 332.74 | 64.77 | 127 | 171.45 | 2 | 133.35 | 4.58 | 4.58 | 13.1 | 13.1 | 14.1 | 59.61057 |  |  | 896.5517 | 130 | 0.9849857 | 9.525 | 10 | 44.45 | 3 | 2 |  | 104.902 | 1.057304 | 236.7184 | 0.8386199 | 1.25 | 2.5 | 655.9145 | 655.9145 | 4.751859 | 655.9145 | 1 | 3.844956 | 0 | 303.3334 | 1 | 2521.963 | 0.3 | 47.54751 | 2569.51 |  | 1.5 | 651.8289 |  | 2418.87 | 0 | 0 | [7 empty] | 64.77 | [7 empty] | 64.77 | 85.725 | 2.106639 | 20 | 0.05 | 0.8 | 1 | 0.68 | 2.075777 | 5.189443 | 1 | 448.5339 |  | 2.955665 | 0.3489193 | 1.37544 | 1.998849 | 0.9849857 | 0.9561424 | 1.688551 | 10 | [6 empty] | 2.955665 | 0.3489193 | 1.998849 | 1.688551 | 0.9849857 | 0.9561424 |  |  | 104.902 |  |  | 1.581497e-05 | 14.71936 | 0.1526717 | 6.940524 | 11.51496 | 14.337 | 910.218 | 1.000083 | 3.754997 | 655.9145 |  |  |  | 0.85 | 0.7 | 0.7 | 0.7 |  | 937.6759 | 645.8794 |  | 0.595 | 14.71936 |  |  | 59.61057 | 3.754997 | 0.0728111 |  |  | 0.0728111 | 0.1524169 | 6.935889 | 11.51359 | 19.06593 | 26.2255 | 1.581497e-05 | 14.33714 | 910.1427 | [8 empty] | 2.2 | 0.6 | 1.8 | 2 | 1 | 1 | 0 | [10 empty] | 1 | 0.4635894 | 0.3 | 530.9592
373 | Shao | 2016 | Joint type | G14 | 5-12-F4.0-0-i-2.5-3-6 | 958.6207 | 152.4 | 152.4 | 76.06897 | 15.875 | 9.6 | 9.6 | 332.74 | 64.77 | 78.74 | 171.45 | 2 | 133.35 | 4.58 | 4.58 | 4 | 4 | 5 | 35.49758 |  |  | 927.5862 | 134.5 | 0.9676259 | 0 | 0 | 152.4 |  |  |  | 152.4 | 0.7277778 | 414.5089 | 0.7954167 | 1.25 | 2.5 | 749.8551 | 749.8551 | 4.751859 | 749.8551 | 1 | 1.85847 | 0 | 440.678 | 1 | 1393.583 | 0.44 | 101.3119 | 1494.895 |  | 1.5 | 769.2586 |  | 1336.617 | 0 | 0 | [7 empty] | 64.77 | [7 empty] | 64.77 | 85.725 | 2.106639 | 20 | 0 | 0 | 1 | 0.68 | 2.075777 | 4.372913 | 1 | 430.2946 |  | 2.104907 | 0.6205024 | 1.205818 | 2.1557 | 0.9676259 | 0.9676259 | 1.296966 | 0 | 2.104907 | 0.6205024 | 2.1557 | 1.296966 | 0.9676259 | 0.9676259 | [8 empty] | 152.4 |  |  | 2.297574e-05 | 14.71936 | 0.340389 | 9.564869 | 12.41379 | 13.65214 | 958.6207 | 1 | 2.236068 | 749.8551 |  |  |  | 0.85 | 0.7 | 1 | 0.7 |  | 958.6207 | 742.1045 |  | 0.595 | 14.71936 |  |  | 35.49758 | 2.236068 | 0.1623359 |  |  | 0.1623359 | 0.3398209 | 9.558481 | 12.41134 | 78.80242 | 38.1 | 2.297574e-05 | 13.65242 | 958.6207 | [8 empty] | 2.2 | 0.8 | 1.4 | 2.2 | 1 | 1 | 0 | [10 empty] | 1 | 0.5 | 0 | 715.1973
374 | Shao | 2016 | Joint type | G14 | 5-12-F13.1-0-i-2.5-3-6 | 958.6207 | 153.162 | 153.162 | 76.06897 | 15.875 | 9.648 | 9.648 | 330.2 | 64.77 | 80.01 | 168.91 | 2 | 133.35 | 4.58 | 4.58 | 13.1 | 13.1 | 14.1 | 59.61057 |  |  | 983.4483 | 142.6 | 1 | 0 | 0 | 153.162 |  |  |  | 153.162 | 0.7186291 | 417.6216 | 0.794942 | 1.25 | 2.5 | 745.5438 | 745.5438 | 4.751859 | 745.5438 | 1 | 3.382715 | 0 | 442.8814 | 1 | 2521.963 | 0.3 | 69.42166 | 2591.384 |  | 1.5 | 771.1425 |  | 2418.87 | 0 | 0 | [7 empty] | 64.77 | [7 empty] | 64.77 | 84.455 | 2.101928 | 20 | 0 | 0 | 1 | 0.68 | 2.075777 | 4.363134 | 1 | 430.1701 |  | 2.220568 | 0.3795069 | 1.275313 | 2.286185 | 1 | 1 | 1.368232 | 0 | 2.220568 | 0.3795069 | 2.286185 | 1.368232 | 1 | 1 | [8 empty] | 153.162 |  |  | 2.309062e-05 | 14.71936 | 0.173534 | 7.305378 | 11.62577 | 13.80694 | 983.4483 | 1 | 3.754997 | 745.5438 |  |  |  | 0.85 | 0.7 | 1 | 0.7 |  | 983.4483 | 737.8807 |  | 0.595 | 14.71936 |  |  | 59.61057 | 3.754997 | 0.08276059 |  |  | 0.08276059 | 0.1732444 | 7.300499 | 11.62426 | 55.26093 | 38.2905 | 2.309062e-05 | 13.80719 | 983.4483 | [8 empty] | 2.2 | 0.6 | 1.4 | 2.2 | 1.2 | 1.2 | 0 | [10 empty] | 1 | 0.5 | 0 | 718.7733
375 | Shao | 2016 | Joint type | G14 | (3@5.9)5-12-F4.0-0-i-2.5-4-5 | 958.6207 | 128.016 | 128.016 | 76.06897 | 15.875 | 8.064 | 8.064 | 332.74 | 63.5 | 107.442 | 79.0575 | 3 | 133.35 | 2.99 | 4.5 | 4 | 4 | 5 | 35.49758 |  |  | 623.4483 | 90.4 | 0.8119161 | 0 | 0 | 128.016 |  |  |  | 128.016 | 0.8664021 | 212.7461 | 0.8116071 | 1.25 | 2.5 | 467.4949 | 467.4949 | 4.751859 | 467.4949 | 1 | 2.339207 | 0 | 370.1695 | 1.202007 | 1093.567 | 0.44 | 85.10198 | 1178.669 |  | 1.5 | 708.9738 |  | 1048.865 | 0 | 0 | [7 empty] | 39.52875 | [7 empty] | 39.52875 | 63.5 | 1.694255 | 20 | 0 | 0 | 1 | 0.68 | 2.075777 | 3.516896 | 1 | 324.4547 |  | 1.684224 | 0.5289424 | 0.8793671 | 1.921526 | 0.8119161 | 0.8262563 | 1.247383 | 0 | 1.684224 | 0.5289424 | 1.921526 | 1.247383 | 0.8119161 | 0.8262563 | [8 empty] | 128.016 |  |  | 1.929962e-05 | 12.10758 | 0.2122145 | 6.512794 | 9.724792 | 11.63748 | 767.8728 | 1.000078 | 2.236068 | 467.4949 |  |  |  | 0.85 | 0.851 | 1 | 0.851 |  | 754.5458 | 461.6393 |  | 0.72335 | 12.10758 |  |  | 35.49758 | 2.236068 | 0.1012078 |  |  | 0.1012078 | 0.2118603 | 6.508444 | 9.723348 | 60.51442 | 32.004 | 1.929962e-05 | 11.63759 | 767.8127 | [8 empty] | 1.8 | 0.6 | 1.4 | 2 | 1 | 1 | 0 | [10 empty] | 1 | 0.601 | 0 | 499.8051
376 | Shao | 2016 | Joint type | G14 | (3@5.9)5-12-F4.0-2#3-i-2.5-4-5 | 958.6207 | 130.81 | 130.81 | 76.06897 | 15.875 | 8.24 | 8.24 | 332.74 | 63.5 | 102.362 | 79.0575 | 3 | 133.35 | 2.99 | 4.5 | 4 | 4 | 5 | 35.49758 |  |  | 781.3793 | 113.3 | 0.9430317 | 9.525 | 4 | 88.9 | 2 | 1 |  | 130.81 | 0.8478964 | 219.7488 | 0.8092233 | 1.25 | 2.5 | 471.181 | 471.181 | 4.751859 | 471.181 | 1 | 2.320907 | 0 | 378.2486 | 1.202007 | 1093.567 | 0.44 | 86.95936 | 1180.527 |  | 1.5 | 715.8814 |  | 1048.865 | 0 | 0 | [7 empty] | 39.52875 | [7 empty] | 39.52875 | 63.5 | 1.694255 | 20 | 0.05 | 0.8 | 1 | 0.68 | 2.075777 | 5.177517 | 1 | 481.302 |  | 2.065782 | 0.6618904 | 1.091493 | 1.62347 | 0.9430317 | 0.9601139 | 1.418561 | 4 | [6 empty] | 2.065782 | 0.6618904 | 1.62347 | 1.418561 | 0.9430317 | 0.9601139 |  |  | 130.81 |  |  | 1.972085e-05 | 14.09497 | 0.2138877 | 7.605688 | 11.329 | 13.42849 | 828.5822 | 1.000085 | 2.236068 | 471.181 |  |  |  | 0.85 | 0.851 | 0.859 | 0.731009 |  | 813.8402 | 465.4126 |  | 0.62135765 | 14.09497 |  |  | 35.49758 | 2.236068 | 0.1020058 |  |  | 0.1020058 | 0.2135308 | 7.600609 | 11.3273 | 62.60992 | 32.7025 | 1.972085e-05 | 13.42864 | 828.5114 | [8 empty] | 2.2 | 0.8 | 1.6 | 1.8 | 1 | 1 | 0 | [10 empty] | 1 | 0.5572345 | 0.3 | 550.8253
377 | Shao | 2016 | Joint type | G14 | (3@5.9)5-12-F4.0-5#3-i-2.5-4-5 | 958.6207 | 127.508 | 127.508 | 76.06897 | 15.875 | 8.032 | 8.032 | 327.66 | 63.5 | 104.14 | 76.5175 | 3 | 133.35 | 2.91 | 4.5 | 4 | 4 | 5 | 35.49758 |  |  | 859.3103 | 124.6 | 1.045876 | 9.525 | 10 | 44.45 | 3 | 2 |  | 127.508 | 0.8565737 | 211.481 | 0.8120518 | 1.25 | 2.5 | 459.695 | 459.695 | 4.751859 | 459.695 | 1 | 2.347126 | 0 | 368.7006 | 1.218557 | 1078.962 | 0.44 | 84.76427 | 1163.726 |  | 1.5 | 707.7179 |  | 1034.857 | 0 | 0 | [7 empty] | 38.25875 | [7 empty] | 38.25875 | 63.5 | 1.675001 | 20 | 0.05 | 0.8 | 1 | 0.68 | 2.075777 | 5.137549 | 1 | 473.3122 |  | 2.330645 | 0.7384126 | 1.214199 | 1.815526 | 1.045876 | 1.062726 | 1.621745 | 10 | [6 empty] | 2.330645 | 0.7384126 | 1.815526 | 1.621745 | 1.045876 | 1.062726 |  |  | 127.508 |  |  | 1.922304e-05 | 14.71936 | 0.2086738 | 7.864589 | 11.80498 | 14.03308 | 821.6176 | 1.000088 | 2.236068 | 459.695 |  |  |  | 0.85 | 0.859 | 0.7 | 0.7 |  | 808.5905 | 453.9128 |  | 0.595 | 14.71936 |  |  | 35.49758 | 2.236068 | 0.09951921 |  |  | 0.09951921 | 0.2083256 | 7.859336 | 11.80324 | 60.13342 | 31.877 | 1.922304e-05 | 14.03324 | 821.5456 | [8 empty] | 2.2 | 0.8 | 1.8 | 2 | 1.2 | 1.2 | 0 | [10 empty] | 1 | 0.5646519 | 0.3 | 529.8678
378 | Shao | 2016 | Joint type | G14 | (4@3.9)5-12-F4.0-0-i-2.5-4-5 | 958.6207 | 131.826 | 131.826 | 76.06897 | 15.875 | 8.304 | 8.304 | 325.12 | 63.5 | 99.06 | 44.87333 | 4 | 133.35 | 1.913333 | 4.5 | 4 | 4 | 5 | 35.49758 |  |  | 570.3448 | 82.7 | 0.9307592 | 0 | 0 | 131.826 |  |  |  | 131.826 | 0.8220938 | 166.7355 | 0.8083815 | 1.25 | 2.5 | 346.2707 | 346.2707 | 4.751859 | 346.2707 | 1 | 2.590474 | 0 | 381.1865 | 1.540767 | 897.0052 | 0.44 | 87.63477 | 984.64 |  | 1.5 | 718.3933 |  | 860.3377 | 0 | 0 | [7 empty] | 22.43667 | [7 empty] | 22.43667 | 63.5 | 1.389615 | 20 | 0 | 0 | 1 | 0.68 | 2.075777 | 2.884532 | 1 | 268.8845 |  | 1.496236 | 0.579242 | 0.7939172 | 2.121152 | 0.9307592 | 0.9352748 | 1.306675 | 0 | 1.496236 | 0.579242 | 2.121152 | 1.306675 | 0.9307592 | 0.9352748 | [8 empty] | 131.826 |  |  | 1.987402e-05 | 10.74779 | 0.157186 | 5.127254 | 8.425736 | 10.36894 | 612.7738 | 1.000076 | 2.236068 | 346.2707 |  |  |  | 0.85 | 0.9586667 | 1 | 0.9586667 |  | 609.8152 | 342.0662 |  | 0.8148667 | 10.74779 |  |  | 35.49758 | 2.236068 | 0.07496403 |  |  | 0.07496403 | 0.1569237 | 5.12383 | 8.424709 | 63.37192 | 32.9565 | 1.987402e-05 | 10.36902 | 612.7274 | [8 empty] | 1.6 | 0.6 | 1.4 | 2.2 | 1 | 1 | 0 | [10 empty] | 1 | 0.7086667 | 0 | 436.4856
379 | Shao | 2016 | Joint type | G14 | (4@3.9)5-12-F4.0-2#3-i-2.5-4-5 | 958.6207 | 127.762 | 127.762 | 76.06897 | 15.875 | 8.048 | 8.048 | 330.2 | 63.5 | 101.6 | 46.56667 | 4 | 133.35 | 1.966667 | 4.5 | 4 | 4 | 5 | 35.49758 |  |  | 687.5862 | 99.7 | 1.059798 | 9.525 | 4 | 88.9 | 2 | 1 |  | 127.762 | 0.8614977 | 159.0849 | 0.811829 | 1.25 | 2.5 | 347.6944 | 347.6944 | 4.751859 | 347.6944 | 1 | 2.607871 | 0 | 369.4351 | 1.515254 | 906.7421 | 0.44 | 84.93312 | 991.6752 |  | 1.5 | 708.3458 |  | 869.6765 | 0 | 0 | [7 empty] | 23.28333 | [7 empty] | 23.28333 | 63.5 | 1.407748 | 20 | 0.05 | 0.8 | 1 | 0.68 | 2.075777 | 4.582793 | 1 | 422.4969 |  | 1.861183 | 0.6933583 | 0.9706928 | 1.627435 | 1.059798 | 1.06255 | 1.495682 | 4 | [6 empty] | 1.861183 | 0.6933583 | 1.627435 | 1.495682 | 1.059798 | 1.06255 |  |  | 127.762 |  |  | 1.926133e-05 | 12.58198 | 0.1578323 | 6.012115 | 9.866607 | 12.09642 | 648.7901 | 1.000082 | 2.236068 | 347.6944 |  |  |  | 0.85 | 0.9533333 | 0.859 | 0.8189133 |  | 647.1094 | 343.3302 |  | 0.6960763 | 12.58198 |  |  | 35.49758 | 2.236068 | 0.07527223 |  |  | 0.07527223 | 0.1575689 | 6.0081 | 9.865401 | 60.32392 | 31.9405 | 1.926133e-05 | 12.09652 | 648.7367 | [8 empty] | 2 | 0.8 | 1.6 | 1.8 | 1.2 | 1.2 | 0 | [10 empty] | 1 | 0.6521158 | 0.3 | 459.7142
380 | Shao | 2016 | Joint type | G14 | (4@3.9)5-12-F4.0-5#3-i-2.5-4-5 | 958.6207 | 131.826 | 131.826 | 76.06897 | 15.875 | 8.304 | 8.304 | 337.82 | 63.5 | 96.52 | 49.10667 | 4 | 133.35 | 2.046667 | 4.5 | 4 | 4 | 5 | 35.49758 |  |  | 1070.345 | 155.2 | 1.477016 | 9.525 | 10 | 44.45 | 3 | 2 |  | 131.826 | 0.8542068 | 166.7355 | 0.8083815 | 1.25 | 2.5 | 359.7969 | 359.7969 | 4.751859 | 359.7969 | 1 | 2.560743 | 0 | 381.1865 | 1.479479 | 921.3473 | 0.44 | 87.63477 | 1008.982 |  | 1.5 | 718.3933 |  | 883.6847 | 0 | 0 | [7 empty] | 24.55333 | [7 empty] | 24.55333 | 63.5 | 1.434161 | 20 | 0.05 | 0.8 | 1 | 0.68 | 2.075777 | 4.63762 | 1 | 432.3004 |  | 2.80793 | 1.060816 | 1.489915 | 2.475929 | 1.477016 | 1.482232 | 2.230839 | 10 | [6 empty] | 2.80793 | 1.060816 | 2.475929 | 2.230839 | 1.477016 | 1.482232 |  |  | 131.826 |  |  | 1.987402e-05 | 14.71936 | 0.1633261 | 7.130354 | 11.572 | 14.00718 | 724.6669 | 1.000089 | 2.236068 | 359.7969 |  |  |  | 0.85 | 0.9453333 | 0.7 | 0.7 |  | 722.1168 | 355.4282 |  | 0.595 | 14.71936 |  |  | 35.49758 | 2.236068 | 0.07789231 |  |  | 0.07789231 | 0.1630535 | 7.125592 | 11.57055 | 63.37192 | 32.9565 | 1.987402e-05 | 14.00733 | 724.6024 | [8 empty] | 2.2 | 1.2 | 2.2 | 2.2 | 1.6 | 1.6 | 0 | [10 empty] | 1 | 0.6446983 | 0.3 | 479.7947
381 | Shao | 2016 | Joint type | G15 | 11-5a-F3.8-0-i-2.5-3-17 | 931.0345 | 420.624 | 420.624 | 27.93103 | 35.814 | 11.74468 | 11.74468 | 556.26 | 63.5 | 101.6 | 357.632 | 2 | 508 | 2.27305 | 2.27305 | 3.8 | 3.8 | 4.8 | 78.46454 |  |  | 431.0345 | 62.5 | 0.9223211 | 0 | 0 | 420.624 |  |  |  | 420.624 | 0.4408213 | 226.2867 | 0.7387077 | 1.25 | 2.5 | 230.2736 | 230.2736 | 2.761718 | 230.2736 | 1 | 1.074913 | 0 | 326.6865 | 1 | 247.5242 | 0.468 | 79.88464 | 327.4089 |  | 1.193262 | 411.39 |  | 237.406 | 0 | 0 | [7 empty] | 63.5 | [7 empty] | 63.5 | 178.816 | 1.555268 | 20 | 0 | 0 | 0.8977722 | 0.68 | 1.129241 | 1.756273 | 1 | 187.8838 |  | 1.319413 | 1.316502 | 1.047751 | 2.294154 | 0.9223211 | 1.01822 | 0.95053 | 0 | 1.319413 | 1.316502 | 2.294154 | 0.95053 | 0.9223211 | 1.01822 | [8 empty] | 420.624 |  |  | 2.066184e-05 | 5.536283 | 0.6623903 | 4.695306 | 5.133058 | 5.112182 | 467.3367 | 1.000137 | 2.19089 | 230.2736 |  |  |  | 0.85 | 0.922695 | 1 | 0.922695 |  | 423.3216 | 228.256 |  | 0.7842908 | 5.536283 |  |  | 78.46454 | 2.19089 | 0.1914224 |  |  | 0.1914224 | 0.6612849 | 4.69217 | 5.131624 | 237.0035 | 105.156 | 2.066184e-05 | 5.112314 | 467.2728 | [8 empty] | 1.4 | 1.4 | 1 | 2.2 | 1 | 1.2 | 0 | [10 empty] | 1 | 0.5 | 0 | 453.4675
382 | Shao | 2016 | Joint type | G15 | 11-5a-F3.8-2#3-i-2.5-3-17 | 931.0345 | 442.976 | 442.976 | 27.93103 | 35.814 | 12.36879 | 12.36879 | 551.18 | 66.04 | 76.2 | 347.472 | 2 | 508 | 2.343972 | 2.343972 | 3.8 | 3.8 | 4.8 | 78.46454 |  |  | 522.7586 | 75.8 | 1.076038 | 12.7 | 4 | 203.2 | 2 | 1 |  | 442.976 | 0.4147554 | 244.5616 | 0.7379014 | 1.25 | 2.5 | 233.8991 | 233.8991 | 2.761718 | 233.8991 | 1 | 1.091271 | 0 | 344.0466 | 1 | 255.2473 | 0.468 | 84.12972 | 339.377 |  | 1.489503 | 528.2612 |  | 244.8134 | 0 | 0 | [7 empty] | 66.04 | [7 empty] | 66.04 | 173.736 | 1.569963 | 20 | 0.05 | 0.8 | 0.8977722 | 0.68 | 1.129241 | 2.67626 | 1 | 292.984 |  | 1.519441 | 1.540348 | 0.9895836 | 1.784256 | 1.076038 | 1.190526 | 0.9679788 | 4 | [6 empty] | 1.519441 | 1.540348 | 1.784256 | 0.9679788 | 1.076038 | 1.190526 |  |  | 442.976 |  |  | 2.175981e-05 | 5.581672 | 0.6728191 | 4.763473 | 5.188735 | 5.1024 | 485.8181 | 1.000139 | 2.19089 | 233.8991 |  |  |  | 0.85 | 0.9156028 | 0.9995511 | 0.9151918 |  | 439.099 | 231.9833 |  | 0.777913 | 5.581672 |  |  | 78.46454 | 2.19089 | 0.1944362 |  |  | 0.1944362 | 0.6716963 | 4.760291 | 5.187275 | 253.7675 | 110.744 | 2.175981e-05 | 5.102549 | 485.7506 | [8 empty] | 1.6 | 1.6 | 1 | 1.8 | 1.2 | 1.2 | 0 | [10 empty] | 1 | 0.4421473 | 0.2514964 | 540.0517
383 | Shao | 2016 | Joint type | G15 | 11-5a-F3.8-6#3-i-2.5-3-17 | 931.0345 | 424.688 | 424.688 | 27.93103 | 35.814 | 11.85816 | 11.85816 | 543.56 | 63.5 | 96.52 | 344.932 | 2 | 508 | 2.27305 | 2.27305 | 3.8 | 3.8 | 4.8 | 78.46454 |  |  | 513.7931 | 74.5 | 1.0622 | 12.7 | 12 | 101.6 | 4 | 2 |  | 424.688 | 0.4266348 | 229.5741 | 0.7383373 | 1.25 | 2.5 | 225.9873 | 225.9873 | 2.761718 | 225.9873 | 1 | 1.095302 | 0 | 329.8428 | 1 | 247.5242 | 0.468 | 80.65647 | 328.1807 |  | 1.5 | 519.8398 |  | 237.406 | 0 | 0 | [7 empty] | 63.5 | [7 empty] | 63.5 | 172.466 | 1.546856 | 20 | 0.05 | 0.8 | 0.8977722 | 0.68 | 1.129241 | 2.650166 | 1 | 284.7143 |  | 1.557691 | 1.56558 | 0.9883681 | 1.804592 | 1.0622 | 1.175306 | 0.9673044 | 12 | [6 empty] | 1.557691 | 1.56558 | 1.804592 | 0.9673044 | 1.0622 | 1.175306 |  |  | 424.688 |  |  | 2.086147e-05 | 5.990986 | 0.6500605 | 5.042894 | 5.537284 | 5.487012 | 483.7065 | 1.000142 | 2.19089 | 225.9873 |  |  |  | 0.85 | 0.922695 | 0.9241022 | 0.8526645 |  | 437.157 | 224.0309 |  | 0.7247648 | 5.990986 |  |  | 78.46454 | 2.19089 | 0.1878592 |  |  | 0.1878592 | 0.6489756 | 5.039526 | 5.53575 | 240.0515 | 106.172 | 2.086147e-05 | 5.487168 | 483.6377 | [8 empty] | 1.6 | 1.6 | 1 | 2 | 1.2 | 1.2 | 0 | [10 empty] | 1 | 0.4309898 | 0.3 | 531.1597
384 | Shao | 2016 | Joint type | G15 | 11-5a-F3.8-0-i-2.5-3-12 | 931.0345 | 304.8 | 304.8 | 27.31034 | 35.814 | 8.510638 | 8.510638 | 551.18 | 68.58 | 78.74 | 342.392 | 2 | 508 | 2.414894 | 2.414894 | 3.8 | 3.8 | 4.8 | 78.46454 |  |  | 251.0345 | 36.4 | 0.6859889 | 0 | 0 | 304.8 |  |  |  | 304.8 | 0.6027778 | 138.0259 | 0.75675 | 1.25 | 2.5 | 196.7525 | 196.7525 | 2.72065 | 196.7525 | 1 | 1.306853 | 0 | 234.0842 | 1 | 257.1266 | 0.468 | 57.24061 | 314.3672 |  | 1.228723 | 356.5828 |  | 246.6158 | 0 | 0 | [7 empty] | 68.58 | [7 empty] | 68.58 | 171.196 | 1.587328 | 20 | 0 | 0 | 0.8977722 | 0.68 | 1.116623 | 1.772448 | 1 | 166.6855 |  | 1.072411 | 0.798539 | 0.7040006 | 1.506037 | 0.6859889 | 0.7466955 | 0.7682565 | 0 | 1.072411 | 0.798539 | 1.506037 | 0.7682565 | 0.6859889 | 0.7466955 | [8 empty] | 304.8 |  |  | 1.49045e-05 | 5.559894 | 0.5788283 | 4.467725 | 5.043495 | 5.342563 | 365.9454 | 1.00013 | 2.19089 | 196.7525 |  |  |  | 0.85 | 0.9085106 | 1 | 0.9085106 |  | 336.1939 | 194.2392 |  | 0.772234 | 5.559894 |  |  | 78.46454 | 2.19089 | 0.165405 |  |  | 0.165405 | 0.5778623 | 4.464741 | 5.042175 | 150.1355 | 76.2 | 1.49045e-05 | 5.342634 | 365.8977 | [8 empty] | 1.2 | 0.8 | 0.8 | 1.6 | 0.8 | 0.8 | 1 | [10 empty] | 1 | 0.5 | 0 | 326.7587
385 | Shao | 2016 | Joint type | G15 | 11-5a-F3.8-2#3-i-2.5-3-12 | 931.0345 | 304.8 | 304.8 | 27.31034 | 35.814 | 8.510638 | 8.510638 | 543.56 | 60.96 | 93.98 | 350.012 | 2 | 508 | 2.202128 | 2.202128 | 3.8 | 3.8 | 4.8 | 78.46454 |  |  | 297.2414 | 43.1 | 0.8311767 | 12.7 | 4 | 203.2 | 2 | 1 |  | 304.8 | 0.5944444 | 138.0259 | 0.75175 | 1.25 | 2.5 | 192.7504 | 192.7504 | 2.72065 | 192.7504 | 1 | 1.216456 | 0 | 234.0842 | 1 | 234.4723 | 0.468 | 57.24061 | 291.7129 |  | 1.454042 | 421.9715 |  | 224.8876 | 0 | 0 | [7 empty] | 60.96 | [7 empty] | 60.96 | 175.006 | 1.52826 | 20 | 0.05 | 0.8 | 0.8977722 | 0.68 | 1.116623 | 2.59979 | 1 | 244.4908 |  | 1.269805 | 1.018952 | 0.704411 | 1.215757 | 0.8311767 | 0.903368 | 1.005516 | 4 | [6 empty] | 1.269805 | 1.018952 | 1.215757 | 1.005516 | 0.8311767 | 0.903368 |  |  | 304.8 |  |  | 1.49045e-05 | 5.435106 | 0.5670545 | 4.331695 | 4.914505 | 5.228225 | 357.6151 | 1.000129 | 2.19089 | 192.7504 |  |  |  | 0.85 | 0.9297872 | 0.9995511 | 0.9293698 |  | 329.0369 | 190.2682 |  | 0.7899644 | 5.435106 |  |  | 78.46454 | 2.19089 | 0.1620405 |  |  | 0.1620405 | 0.5661082 | 4.328802 | 4.913231 | 150.1355 | 76.2 | 1.49045e-05 | 5.228292 | 357.569 | [8 empty] | 1.4 | 1.2 | 1.2 | 1.4 | 1 | 1 | 0 | [10 empty] | 1.25 | 0.4421473 | 0.2514964 | 295.6107
386 | Shao | 2016 | Joint type | G15 | 11-5a-F3.8-6#3-i-2.5-3-12 | 931.0345 | 307.086 | 307.086 | 27.31034 | 35.814 | 8.574468 | 8.574468 | 548.64 | 67.31 | 90.17 | 342.392 | 2 | 508 | 2.379433 | 2.379433 | 3.8 | 3.8 | 4.8 | 78.46454 |  |  | 344.8276 | 50 | 0.9079829 | 12.7 | 12 | 101.6 | 4 | 2 |  | 307.086 | 0.5955335 | 139.5816 | 0.7555004 | 1.25 | 2.5 | 196.2542 | 196.2542 | 2.72065 | 196.2542 | 1 | 1.290932 | 0 | 235.8398 | 1 | 253.3509 | 0.468 | 57.66992 | 311.0208 |  | 1.5 | 436.8099 |  | 242.9945 | 0 | 0 | [7 empty] | 67.31 | [7 empty] | 67.31 | 171.196 | 1.576977 | 20 | 0.05 | 0.8 | 0.8977722 | 0.68 | 1.116623 | 2.654189 | 1 | 250.2843 |  | 1.462126 | 1.108696 | 0.7894225 | 1.377743 | 0.9079829 | 0.9910859 | 0.9028734 | 12 | [6 empty] | 1.462126 | 1.108696 | 1.377743 | 0.9028734 | 0.9079829 | 0.9910859 |  |  | 307.086 |  |  | 1.501629e-05 | 5.993144 | 0.5773625 | 4.810986 | 5.434344 | 5.737034 | 379.7732 | 1.000136 | 2.19089 | 196.2542 |  |  |  | 0.85 | 0.9120567 | 0.9241022 | 0.8428336 |  | 347.9291 | 193.765 |  | 0.7164086 | 5.993144 |  |  | 78.46454 | 2.19089 | 0.1649861 |  |  | 0.1649861 | 0.576399 | 4.807773 | 5.432923 | 151.85 | 76.7715 | 1.501629e-05 | 5.737117 | 379.7217 | [8 empty] | 1.6 | 1.2 | 1 | 1.4 | 1 | 1 | 0 | [10 empty] | 1 | 0.4309898 | 0.3 | 381.9224
387 | Shao | 2016 | Joint type | G15 | 11-5a-F8.6-0-i-2.5-3-12 | 931.0345 | 308.102 | 308.102 | 27.31034 | 35.814 | 8.602837 | 8.602837 | 551.18 | 67.31 | 83.82 | 344.932 | 2 | 508 | 2.379433 | 2.379433 | 8.6 | 8.6 | 9.6 | 110.9656 |  |  | 282.069 | 40.9 | 0.8006511 | 0 | 0 | 308.102 |  |  |  | 308.102 | 0.5963177 | 140.2749 | 0.7553174 | 1.25 | 2.5 | 197.4409 | 197.4409 | 2.72065 | 197.4409 | 1 | 1.93038 | 0 | 236.6201 | 1 | 381.1359 | 0.3 | 37.0902 | 418.2261 |  | 1.219858 | 355.7733 |  | 365.5559 | 0 | 0 | [7 empty] | 67.31 | [7 empty] | 67.31 | 172.466 | 1.578727 | 20 | 0 | 0 | 0.8977722 | 0.68 | 1.116623 | 1.762843 | 1 | 166.4324 |  | 1.192075 | 0.6744414 | 0.7928334 | 1.694796 | 0.8006511 | 0.8348184 | 0.8539818 | 0 | 1.192075 | 0.6744414 | 1.694796 | 0.8539818 | 0.8006511 | 0.8348184 | [8 empty] | 308.102 |  |  | 1.506597e-05 | 5.538277 | 0.3629666 | 3.692507 | 4.70711 | 5.341223 | 352.2995 | 1.000122 | 3.098387 | 197.4409 |  |  |  | 0.85 | 0.9120567 | 1 | 0.9120567 |  | 337.8806 | 194.9459 |  | 0.7752482 | 5.538277 |  |  | 110.9656 | 3.098387 | 0.1037207 |  |  | 0.1037207 | 0.3623609 | 3.690041 | 4.706145 | 120.1109 | 77.0255 | 1.506597e-05 | 5.341288 | 352.2565 | [8 empty] | 1.2 | 0.8 | 1 | 1.8 | 1 | 1 | 0 | [10 empty] | 1 | 0.5 | 0 | 330.2986
388 | Shao | 2016 | Joint type | G15 | 11-5a- F8.6-6#3-i-2.5-3-12 | 931.0345 | 319.024 | 319.024 | 27.93103 | 35.814 | 8.907801 | 8.907801 | 558.8 | 69.85 | 86.36 | 347.472 | 2 | 508 | 2.450355 | 2.450355 | 8.6 | 8.6 | 9.6 | 110.9656 |  |  | 350.3448 | 50.8 | 0.9136645 | 12.7 | 12 | 101.6 | 4 | 2 |  | 319.024 | 0.5838641 | 149.4696 | 0.7550159 | 1.25 | 2.5 | 205.9069 | 205.9069 | 2.761718 | 205.9069 | 1 | 1.949505 | 0 | 247.7767 | 1 | 401.4165 | 0.3 | 38.839 | 440.2555 |  | 1.5 | 449.6733 |  | 385.0075 | 0 | 0 | [7 empty] | 69.85 | [7 empty] | 69.85 | 173.736 | 1.601088 | 20 | 0.05 | 0.8 | 0.8977722 | 0.68 | 1.129241 | 2.711407 | 1 | 259.2952 |  | 1.413954 | 0.7957762 | 0.7791098 | 1.351143 | 0.9136645 | 0.9555323 | 0.878046 | 12 | [6 empty] | 1.413954 | 0.7957762 | 1.351143 | 0.878046 | 0.9136645 | 0.9555323 |  |  | 319.024 |  |  | 1.567106e-05 | 6.108364 | 0.3701185 | 4.104509 | 5.204164 | 5.848683 | 383.4502 | 1.000127 | 3.098387 | 205.9069 |  |  |  | 0.85 | 0.9049645 | 0.9241022 | 0.8362797 |  | 366.6489 | 203.4126 |  | 0.7108377 | 6.108364 |  |  | 110.9656 | 3.098387 | 0.1069595 |  |  | 0.1069595 | 0.3695008 | 4.101768 | 5.203086 | 128.3024 | 79.756 | 1.567106e-05 | 5.848767 | 383.4015 | [8 empty] | 1.6 | 0.8 | 1 | 1.4 | 1 | 1 | 0 | [10 empty] | 1 | 0.4309898 | 0.3 | 399.0051
389 | Shao | 2016 | Joint type | G16 | 8-8-F4.1-0-i-2.5-3-10-DB | 889.6552 | 250.952 | 250.952 | 51.10345 | 25.4 | 9.88 | 9.88 | 434.34 | 64.77 | 86.36 | 254 | 2 | 508 | 3.05 | 3.05 | 4.1 | 4.1 | 5.1 | 57.36128 |  |  | 437.931 | 63.5 | 0.6365806 | 0 | 0 | 250.952 |  |  |  | 250.952 | 0.5769231 | 280.4296 | 0.7617409 | 1.25 | 2.5 | 385.1226 | 385.1226 | 4.098001 | 385.1226 | 1 | 1.638977 | 0 | 371.7307 | 1 | 631.2072 | 0.426 | 82.74168 | 713.9489 |  | 1.3875 | 591.5558 |  | 605.4049 | 0 | 0 | [7 empty] | 64.77 | [7 empty] | 64.77 | 127 | 1.766585 | 20 | 0 | 0 | 0.9952493 | 0.68 | 1.6933 | 2.991359 | 1 | 297.7 |  | 1.178087 | 0.6133927 | 0.7403038 | 1.471048 | 0.6365806 | 0.6733584 | 0.8312726 | 0 | 1.178087 | 0.6133927 | 1.471048 | 0.8312726 | 0.6365806 | 0.6733584 | [8 empty] | 250.952 |  |  | 2.029743e-05 | 9.085709 | 0.4102519 | 6.361786 | 7.843269 | 8.474527 | 687.9428 | 1.000105 | 2.258318 | 385.1226 |  |  |  | 0.85 | 0.845 | 1 | 0.845 |  | 650.3684 | 381.068 |  | 0.71825 | 9.085709 |  |  | 57.36128 | 2.258318 | 0.1603655 |  |  | 0.1603655 | 0.4095673 | 6.357538 | 7.841549 | 130.8527 | 62.738 | 2.029743e-05 | 8.474698 | 687.8706 | [8 empty] | 1.2 | 0.8 | 1 | 1.6 | 0.8 | 0.8 | 1 | [10 empty] | 1 | 0.5 | 0 | 526.82
390 | Shao | 2016 | Joint type | G16 | 8-8-F9.1-0-i-2.5-3-10-DB | 889.6552 | 249.174 | 249.174 | 51.10345 | 25.4 | 9.81 | 9.81 | 439.42 | 66.04 | 85.09 | 256.54 | 2 | 508 | 3.1 | 3.1 | 9.1 | 9.1 | 10.1 | 80.72246 |  |  | 452.4138 | 65.6 | 0.6787249 | 0 | 0 | 249.174 |  |  |  | 249.174 | 0.5878355 | 277.4546 | 0.7632008 | 1.25 | 2.5 | 388.9883 | 388.9883 | 4.098001 | 388.9883 | 1 | 2.457118 | 0 | 369.097 | 1 | 955.7902 | 0.3 | 57.85595 | 1013.646 |  | 1.4 | 594.7834 |  | 916.7197 | 0 | 0 | [7 empty] | 66.04 | [7 empty] | 66.04 | 128.27 | 1.781289 | 20 | 0 | 0 | 0.9952493 | 0.68 | 1.6933 | 3.016257 | 1 | 299.3333 |  | 1.225731 | 0.4463232 | 0.7606362 | 1.511405 | 0.6787249 | 0.6919228 | 0.8648913 | 0 | 1.225731 | 0.4463232 | 1.511405 | 0.8648913 | 0.6787249 | 0.6919228 | [8 empty] | 249.174 |  |  | 2.015362e-05 | 9.139791 | 0.2627279 | 5.354745 | 7.491855 | 8.589001 | 666.5644 | 1.000098 | 3.17805 | 388.9883 |  |  |  | 0.85 | 0.84 | 1 | 0.84 |  | 653.8501 | 384.866 |  | 0.714 | 9.139791 |  |  | 80.72246 | 3.17805 | 0.1026991 |  |  | 0.1026991 | 0.2622895 | 5.351168 | 7.490584 | 106.158 | 62.2935 | 2.015362e-05 | 8.589155 | 666.4992 | [8 empty] | 1.4 | 0.6 | 1 | 1.6 | 0.8 | 0.8 | 1 | [10 empty] | 1 | 0.5 | 0 | 523.0875
391 | Shao | 2016 | Joint type | G16 | 8-8-F9.1-5#3-i-2.5-3-10-DB | 889.6552 | 244.602 | 244.602 | 51.10345 | 25.4 | 9.63 | 9.63 | 441.96 | 67.31 | 91.44 | 256.54 | 2 | 508 | 3.15 | 3.15 | 9.1 | 9.1 | 10.1 | 80.72246 |  |  | 595.1724 | 86.3 | 0.8334048 | 12.7 | 10 | 127 | 3 | 2 |  | 244.602 | 0.6022845 | 269.8533 | 0.7654206 | 1.25 | 2.5 | 388.7583 | 388.7583 | 4.098001 | 388.7583 | 1 | 2.498226 | 0 | 362.3246 | 1 | 971.2062 | 0.3 | 56.79438 | 1028.001 |  | 1.5 | 631.4776 |  | 931.5055 | 0 | 0 | [7 empty] | 67.31 | [7 empty] | 67.31 | 128.27 | 1.793204 | 20 | 0.05 | 0.8 | 0.9952493 | 0.68 | 1.6933 | 4.23325 | 1 | 417.0598 |  | 1.64265 | 0.5789612 | 0.9425076 | 1.427067 | 0.8334048 | 0.8485313 | 1.029689 | 10 | [6 empty] | 1.64265 | 0.5789612 | 1.427067 | 1.029689 | 0.8334048 | 0.8485313 |  |  | 244.602 |  |  | 1.978383e-05 | 10.96775 | 0.2625726 | 6.424173 | 8.989686 | 10.20651 | 714.1457 | 1.000108 | 3.17805 | 388.7583 |  |  |  | 0.85 | 0.835 | 0.775 | 0.7 |  | 701.4148 | 384.5565 |  | 0.595 | 10.96775 |  |  | 80.72246 | 3.17805 | 0.1026384 |  |  | 0.1026384 | 0.2621344 | 6.419883 | 8.988161 | 102.729 | 61.1505 | 1.978383e-05 | 10.20672 | 714.0685 | [8 empty] | 1.8 | 0.6 | 1.2 | 1.6 | 1 | 1 | 0 | [10 empty] | 1 | 0.444186 | 0.3 | 578.0118
392 | Shao | 2016 | Joint type | G16 | 8-5-F4.1-0-i-2.5-3-10-DB | 889.6552 | 250.952 | 250.952 | 33.65517 | 25.4 | 9.88 | 9.88 | 441.96 | 64.77 | 83.82 | 261.62 | 2 | 508 | 3.05 | 3.05 | 4.1 | 4.1 | 5.1 | 57.36128 |  |  | 354.4828 | 51.4 | 0.6180078 | 0 | 0 | 250.952 |  |  |  | 250.952 | 0.5870445 | 227.575 | 0.7617409 | 1.25 | 2.5 | 318.0189 | 318.0189 | 3.127201 | 318.0189 | 1 | 1.307136 | 0 | 301.668 | 1 | 415.6938 | 0.426 | 67.14677 | 482.8406 |  | 1.3875 | 480.0611 |  | 398.7012 | 0 | 0 | [7 empty] | 64.77 | [7 empty] | 64.77 | 130.81 | 1.774435 | 20 | 0 | 0 | 0.9952493 | 0.68 | 1.374152 | 2.438344 | 1 | 242.664 |  | 1.175076 | 0.734161 | 0.7384117 | 1.460797 | 0.6180078 | 0.6648036 | 0.7469344 | 0 | 1.175076 | 0.734161 | 1.460797 | 0.7469344 | 0.6180078 | 0.6648036 | [8 empty] | 250.952 |  |  | 1.810189e-05 | 7.373262 | 0.5144023 | 5.651722 | 6.569228 | 6.998656 | 573.5895 | 1.000116 | 2.258318 | 318.0189 |  |  |  | 0.85 | 0.845 | 1 | 0.845 |  | 533.2143 | 314.6708 |  | 0.71825 | 7.373262 |  |  | 57.36128 | 2.258318 | 0.1631789 |  |  | 0.1631789 | 0.5135439 | 5.647948 | 6.567606 | 130.8527 | 62.738 | 1.810189e-05 | 6.99877 | 573.5231 | [8 empty] | 1.2 | 0.8 | 0.8 | 1.6 | 0.8 | 0.8 | 1 | [10 empty] | 1 | 0.5 | 0 | 474.5835
393 | Shao | 2016 | Joint type | G16 | 8-5-F9.1-0-i-2.5-3-10-DB | 889.6552 | 247.65 | 247.65 | 33.65517 | 25.4 | 9.75 | 9.75 | 444.5 | 66.04 | 88.9 | 261.62 | 2 | 508 | 3.1 | 3.1 | 9.1 | 9.1 | 10.1 | 80.72246 |  |  | 387.5862 | 56.2 | 0.7036781 | 0 | 0 | 247.65 |  |  |  | 247.65 | 0.5982906 | 223.0982 | 0.7635897 | 1.25 | 2.5 | 318.5066 | 318.5066 | 3.127201 | 318.5066 | 1 | 1.976268 | 0 | 297.6987 | 1 | 629.4543 | 0.3 | 46.66427 | 676.1186 |  | 1.4 | 481.2185 |  | 603.7237 | 0 | 0 | [7 empty] | 66.04 | [7 empty] | 66.04 | 130.81 | 1.786536 | 20 | 0 | 0 | 0.9952493 | 0.68 | 1.374152 | 2.454972 | 1 | 243.0422 |  | 1.301941 | 0.5732518 | 0.8054267 | 1.594728 | 0.7036781 | 0.728465 | 0.8275762 | 0 | 1.301941 | 0.5732518 | 1.594728 | 0.8275762 | 0.7036781 | 0.728465 | [8 empty] | 247.65 |  |  | 1.786371e-05 | 7.41715 | 0.3266529 | 4.741019 | 6.225279 | 7.084379 | 550.8004 | 1.000107 | 3.17805 | 318.5066 |  |  |  | 0.85 | 0.84 | 1 | 0.84 |  | 532.0588 | 315.1071 |  | 0.714 | 7.41715 |  |  | 80.72246 | 3.17805 | 0.103621 |  |  | 0.103621 | 0.3261077 | 4.737852 | 6.224077 | 105.015 | 61.9125 | 1.786371e-05 | 7.08448 | 550.7413 | [8 empty] | 1.4 | 0.6 | 1 | 1.6 | 0.8 | 0.8 | 1 | [10 empty] | 1 | 0.5 | 0 | 468.339
394 | Shao | 2016 | Joint type | G16 | 8-5-F4.1-3#4-i-2.5-3-10-DB | 889.6552 | 257.302 | 257.302 | 33.65517 | 25.4 | 10.13 | 10.13 | 439.42 | 63.5 | 76.2 | 261.62 | 2 | 508 | 3 | 3 | 4.1 | 4.1 | 5.1 | 57.36128 |  |  | 564.1379 | 81.8 | 0.9393306 | 12.7 | 6 | 190.5 | 1 | 1 |  | 257.302 | 0.5692662 | 236.2671 | 0.75923 | 1.25 | 2.5 | 319.1113 | 319.1113 | 3.127201 | 319.1113 | 1 | 1.281306 | 0 | 309.3013 | 1 | 408.8792 | 0.426 | 68.84583 | 477.725 |  | 1.5 | 525.5115 |  | 392.1651 | 0 | 0 | [7 empty] | 63.5 | [7 empty] | 63.5 | 130.81 | 1.762179 | 20 | 0.05 | 0.8 | 0.9952493 | 0.68 | 1.374152 | 3.43538 | 1 | 345.3244 |  | 1.823911 | 1.180884 | 1.073503 | 1.633646 | 0.9393306 | 1.013435 | 1.051517 | 6 | [6 empty] | 1.823911 | 1.180884 | 1.633646 | 1.051517 | 0.9393306 | 1.013435 |  |  | 257.302 |  |  | 1.855993e-05 | 7.924205 | 0.5161693 | 6.082366 | 7.063678 | 7.469144 | 600.5744 | 1.000121 | 2.258318 | 319.1113 |  |  |  | 0.85 | 0.85 | 0.925 | 0.78625 |  | 556.6595 | 315.8429 |  | 0.6683125 | 7.924205 |  |  | 57.36128 | 2.258318 | 0.1637394 |  |  | 0.1637394 | 0.5153079 | 6.078304 | 7.061931 | 135.6152 | 64.3255 | 1.855993e-05 | 7.469281 | 600.5018 | [8 empty] | 2 | 1.2 | 1.2 | 1.8 | 1 | 1.2 | 0 | [10 empty] | 1 | 0.4534884 | 0.25 | 536.4991
395 | Shao | 2016 | Joint type | G16 | 8-5-F9.1-3#4-i-2.5-3-10-DB | 889.6552 | 247.65 | 247.65 | 33.65517 | 25.4 | 9.75 | 9.75 | 439.42 | 66.04 | 91.44 | 256.54 | 2 | 508 | 3.1 | 3.1 | 9.1 | 9.1 | 10.1 | 80.72246 |  |  | 367.5862 | 53.3 | 0.6502789 | 12.7 | 6 | 190.5 | 1 | 1 |  | 247.65 | 0.591453 | 223.0982 | 0.7635897 | 1.25 | 2.5 | 314.8665 | 314.8665 | 3.127201 | 314.8665 | 1 | 1.999115 | 0 | 297.6987 | 1 | 629.4543 | 0.3 | 46.66427 | 676.1186 |  | 1.5 | 515.5912 |  | 603.7237 | 0 | 0 | [7 empty] | 66.04 | [7 empty] | 66.04 | 128.27 | 1.781289 | 20 | 0.05 | 0.8 | 0.9952493 | 0.68 | 1.374152 | 3.43538 | 1 | 340.1026 |  | 1.234759 | 0.5436712 | 0.7129412 | 1.08081 | 0.6502789 | 0.6731753 | 0.7118607 | 6 | [6 empty] | 1.234759 | 0.5436712 | 1.08081 | 0.7118607 | 0.6502789 | 0.6731753 |  |  | 247.65 |  |  | 1.786371e-05 | 8.018541 | 0.3229197 | 5.101914 | 6.721119 | 7.63068 | 565.2747 | 1.000112 | 3.17805 | 314.8665 |  |  |  | 0.85 | 0.84 | 0.925 | 0.777 |  | 546.0482 | 311.5059 |  | 0.66045 | 8.018541 |  |  | 80.72246 | 3.17805 | 0.1024367 |  |  | 0.1024367 | 0.3223808 | 5.098507 | 6.71983 | 105.015 | 61.9125 | 1.786371e-05 | 7.630797 | 565.2112 | [8 empty] | 1.4 | 0.6 | 0.8 | 1.2 | 0.8 | 0.8 | 1 | [10 empty] | 1 | 0.4534884 | 0.25 | 516.3738
396 | Shao | 2016 | Joint type | G16 | 8-5-F4.1-5#3-i-2.5-3-10-DB | 889.6552 | 256.54 | 256.54 | 33.65517 | 25.4 | 10.1 | 10.1 | 444.5 | 68.58 | 80.01 | 256.54 | 2 | 508 | 3.2 | 3.2 | 4.1 | 4.1 | 5.1 | 57.36128 |  |  | 613.1034 | 88.9 | 0.95885 | 12.7 | 10 | 127 | 3 | 2 |  | 256.54 | 0.5775578 | 235.2184 | 0.7633663 | 1.25 | 2.5 | 324.0781 | 324.0781 | 3.127201 | 324.0781 | 1 | 1.34578 | 0 | 308.3853 | 1 | 436.1378 | 0.426 | 68.64194 | 504.7797 |  | 1.5 | 524.7283 |  | 418.3095 | 0 | 0 | [7 empty] | 68.58 | [7 empty] | 68.58 | 128.27 | 1.804974 | 20 | 0.05 | 0.8 | 0.9952493 | 0.68 | 1.374152 | 3.43538 | 1 | 344.9121 |  | 1.988108 | 1.214596 | 1.168421 | 1.777564 | 0.95885 | 1.038354 | 1.122669 | 10 | [6 empty] | 1.988108 | 1.214596 | 1.777564 | 1.122669 | 0.95885 | 1.038354 |  |  | 256.54 |  |  | 1.850497e-05 | 8.90058 | 0.5242032 | 6.874137 | 7.952278 | 8.328954 | 639.4154 | 1.000128 | 2.258318 | 324.0781 |  |  |  | 0.85 | 0.83 | 0.775 | 0.7 |  | 590.4568 | 320.7692 |  | 0.595 | 8.90058 |  |  | 57.36128 | 2.258318 | 0.166288 |  |  | 0.166288 | 0.5233284 | 6.869546 | 7.950295 | 135.0437 | 64.135 | 1.850497e-05 | 8.329127 | 639.3335 | [8 empty] | 2 | 1.4 | 1.2 | 1.8 | 1 | 1.2 | 0 | [10 empty] | 1 | 0.444186 | 0.3 | 546.1126
397 | Shao | 2016 | Joint type | G16 | 8-5-F9.1-5#3-i-2.5-3-10-DB | 889.6552 | 252.476 | 252.476 | 33.65517 | 25.4 | 9.94 | 9.94 | 439.42 | 66.04 | 82.55 | 256.54 | 2 | 508 | 3.1 | 3.1 | 9.1 | 9.1 | 10.1 | 80.72246 |  |  | 615.1724 | 89.2 | 1.023731 | 12.7 | 10 | 127 | 3 | 2 |  | 252.476 | 0.5801476 | 229.6512 | 0.7623742 | 1.25 | 2.5 | 317.4135 | 317.4135 | 3.127201 | 317.4135 | 1 | 1.983073 | 0 | 303.5 | 1 | 629.4543 | 0.3 | 47.57362 | 677.0279 |  | 1.5 | 520.5514 |  | 603.7237 | 0 | 0 | [7 empty] | 66.04 | [7 empty] | 66.04 | 128.27 | 1.781289 | 20 | 0.05 | 0.8 | 0.9952493 | 0.68 | 1.374152 | 3.43538 | 1 | 342.7135 |  | 2.026927 | 0.9086367 | 1.181771 | 1.795005 | 1.023731 | 1.061528 | 1.144589 | 10 | [6 empty] | 2.026927 | 0.9086367 | 1.795005 | 1.144589 | 1.023731 | 1.061528 |  |  | 252.476 |  |  | 1.821182e-05 | 8.90058 | 0.3255319 | 5.681405 | 7.467368 | 8.402939 | 600.9121 | 1.000119 | 3.17805 | 317.4135 |  |  |  | 0.85 | 0.84 | 0.775 | 0.7 |  | 579.5161 | 314.1008 |  | 0.595 | 8.90058 |  |  | 80.72246 | 3.17805 | 0.1032654 |  |  | 0.1032654 | 0.3249886 | 5.67761 | 7.465929 | 108.6345 | 63.119 | 1.821182e-05 | 8.403087 | 600.8408 | [8 empty] | 2.2 | 1 | 1.2 | 1.8 | 1.2 | 1.2 | 0 | [10 empty] | 1 | 0.444186 | 0.3 | 537.4613
398 | Shao | 2016 | Joint type | G17 | 11-8-F3.8-0-i-2.5-3-14.5 | 931.0345 | 368.3 | 368.3 | 59.72414 | 35.814 | 10.28369 | 10.28369 | 553.72 | 67.31 | 86.36 | 347.472 | 2 | 508 | 2.379433 | 2.379433 | 3.8 | 3.8 | 4.8 | 78.46454 |  |  | 349.6552 | 50.7 | 0.5819792 | 0 | 0 | 368.3 |  |  |  | 368.3 | 0.5011494 | 271.114 | 0.7462759 | 1.25 | 2.5 | 316.8609 | 316.8609 | 4.347231 | 316.8609 | 1 | 1.748544 | 0 | 418.283 | 1 | 554.0451 | 0.468 | 102.2827 | 656.3278 |  | 1.219858 | 573.6572 |  | 531.397 | 0 | 0 | [7 empty] | 67.31 | [7 empty] | 67.31 | 173.736 | 1.580465 | 20 | 0 | 0 | 0.8977722 | 0.68 | 1.65127 | 2.609774 | 1 | 263.9389 |  | 0.8359296 | 0.5327447 | 0.6095194 | 1.324758 | 0.5819792 | 0.6174619 | 0.7282331 | 0 | 0.8359296 | 0.5327447 | 1.324758 | 0.7282331 | 0.5819792 | 0.6174619 | [8 empty] | 368.3 |  |  | 2.228946e-05 | 8.190041 | 0.4262609 | 5.823127 | 7.106103 | 7.385993 | 600.8035 | 1.000111 | 2.19089 | 316.8609 |  |  |  | 0.85 | 0.9120567 | 1 | 0.9120567 |  | 566.2781 | 313.6066 |  | 0.7752482 | 8.190041 |  |  | 78.46454 | 2.19089 | 0.1801299 |  |  | 0.1801299 | 0.4255495 | 5.819238 | 7.104512 | 197.7605 | 92.075 | 2.228946e-05 | 7.386215 | 600.7366 | [8 empty] | 1 | 0.6 | 0.8 | 1.4 | 0.6 | 0.8 | 1 | [10 empty] | 1 | 0.5 | 0 | 480.1418
399 | Shao | 2016 | Joint type | G17 | 11-8-F3.8-2#3-i-2.5-3-14.5 | 931.0345 | 373.126 | 373.126 | 59.72414 | 35.814 | 10.41844 | 10.41844 | 553.72 | 64.77 | 81.28 | 352.552 | 2 | 508 | 2.308511 | 2.308511 | 3.8 | 3.8 | 4.8 | 78.46454 |  |  | 391.0345 | 56.7 | 0.6476151 | 12.7 | 4 | 203.2 | 2 | 1 |  | 373.126 | 0.4946676 | 276.4602 | 0.7443159 | 1.25 | 2.5 | 318.0925 | 318.0925 | 4.347231 | 318.0925 | 1 | 1.689858 | 0 | 423.764 | 1 | 537.5311 | 0.468 | 103.623 | 641.1541 |  | 1.480638 | 700.9185 |  | 515.558 | 0 | 0 | [7 empty] | 64.77 | [7 empty] | 64.77 | 176.276 | 1.562728 | 20 | 0.05 | 0.8 | 0.8977722 | 0.68 | 1.65127 | 3.901502 | 1 | 396.6803 |  | 0.9227648 | 0.6098916 | 0.5578886 | 0.9857672 | 0.6476151 | 0.6872434 | 0.7108675 | 4 | [6 empty] | 0.9227648 | 0.6098916 | 0.9857672 | 0.7108675 | 0.6476151 | 0.6872434 |  |  | 373.126 |  |  | 2.258153e-05 | 8.130496 | 0.4279177 | 5.789768 | 7.058115 | 7.316454 | 603.8069 | 1.000111 | 2.19089 | 318.0925 |  |  |  | 0.85 | 0.9191489 | 0.9995511 | 0.9187363 |  | 568.9898 | 314.8685 |  | 0.7809259 | 8.130496 |  |  | 78.46454 | 2.19089 | 0.18083 |  |  | 0.18083 | 0.4272036 | 5.785901 | 7.056531 | 201.38 | 93.2815 | 2.258153e-05 | 7.316679 | 603.7398 | [8 empty] | 1 | 0.8 | 0.8 | 1 | 0.8 | 0.8 | 1 | [10 empty] | 1 | 0.4421473 | 0.2514964 | 550.0807
400 | Shao | 2016 | Joint type | G17 | 11-8-F3.8-6#3-i-2.5-3-14.5 | 931.0345 | 373.126 | 373.126 | 59.72414 | 35.814 | 10.41844 | 10.41844 | 551.18 | 62.23 | 86.36 | 355.092 | 2 | 508 | 2.237589 | 2.237589 | 3.8 | 3.8 | 4.8 | 78.46454 |  |  | 497.931 | 72.2 | 0.800793 | 12.7 | 12 | 101.6 | 3 | 2 |  | 373.126 | 0.4923985 | 276.4602 | 0.7429544 | 1.25 | 2.5 | 316.0542 | 316.0542 | 4.347231 | 316.0542 | 1 | 1.648505 | 0 | 423.764 | 1 | 521.017 | 0.468 | 103.623 | 624.6401 |  | 1.5 | 710.0845 |  | 499.7191 | 0 | 0 | [7 empty] | 62.23 | [7 empty] | 62.23 | 177.546 | 1.54266 | 20 | 0.05 | 0.8 | 0.8977722 | 0.68 | 1.65127 | 3.868363 | 1 | 393.3111 |  | 1.17502 | 0.7971487 | 0.7012279 | 1.265998 | 0.800793 | 0.8502806 | 1.102943 | 12 | [6 empty] | 1.17502 | 0.7971487 | 1.265998 | 1.102943 | 0.800793 | 0.8502806 |  |  | 373.126 |  |  | 2.258153e-05 | 8.726978 | 0.4251756 | 6.198566 | 7.569391 | 7.791264 | 621.7974 | 1.000115 | 2.19089 | 316.0542 |  |  |  | 0.85 | 0.9262411 | 0.9241022 | 0.8559414 |  | 585.6079 | 312.8434 |  | 0.7275502 | 8.726978 |  |  | 78.46454 | 2.19089 | 0.1796712 |  |  | 0.1796712 | 0.4244661 | 6.194426 | 7.567698 | 201.38 | 93.2815 | 2.258153e-05 | 7.791522 | 621.7257 | [8 empty] | 1.2 | 0.8 | 1.2 | 1.4 | 1 | 1 | 0 | [10 empty] | 1.25 | 0.4309898 | 0.3 | 451.4569
401 | Shao | 2016 | Joint type | G17 | (3@5.35)11-8-F3.8-0-i-2.5-3-14.5 | 931.0345 | 371.602 | 371.602 | 60.13793 | 35.814 | 10.37589 | 10.37589 | 558.8 | 71.12 | 83.82 | 154.559 | 3 | 508 | 2.485816 | 2.485816 | 3.8 | 3.8 | 4.8 | 78.46454 |  |  | 233.7931 | 33.9 | 0.4756499 | 0 | 0 | 371.602 |  |  |  | 371.602 | 0.5012531 | 183.8123 | 0.7479152 | 1.25 | 2.5 | 215.3446 | 215.3446 | 4.358488 | 215.3446 | 1 | 2.706482 | 0 | 423.4926 | 1 | 582.8264 | 0.468 | 103.5567 | 686.383 |  | 1.246454 | 590.865 |  | 559.0018 | 0 | 0 | [7 empty] | 71.12 | [7 empty] | 71.12 | 77.2795 | 1.426857 | 20 | 0 | 0 | 0.8977722 | 0.68 | 1.65698 | 2.364273 | 1 | 239.9821 |  | 0.5520594 | 0.3406161 | 0.3956794 | 0.9742105 | 0.4756499 | 0.4953227 | 0.6110912 | 0 | 0.5520594 | 0.3406161 | 0.9742105 | 0.6110912 | 0.4756499 | 0.4953227 | [8 empty] | 371.602 |  |  | 2.254653e-05 | 8.315354 | 0.2877016 | 5.051934 | 6.88105 | 7.519116 | 491.5235 | 1.000112 | 2.19089 | 215.3446 |  |  |  | 0.85 | 0.9014184 | 1 | 0.9014184 |  | 472.0016 | 213.1641 |  | 0.7662057 | 8.315354 |  |  | 78.46454 | 2.19089 | 0.1219977 |  |  | 0.1219977 | 0.2872215 | 5.04856 | 6.879816 | 200.237 | 92.9005 | 2.254653e-05 | 7.519304 | 491.4683 | [8 empty] | 0.6 | 0.6 | 0.8 | 1 | 0.6 | 0.6 | 1 | [10 empty] | 1 | 0.6342199 | 0 | 382.583
402 | Shao | 2016 | Joint type | G17 | (3@5.35)11-8-F3.8-2#3-i-2.5-3-14.5 | 931.0345 | 369.316 | 369.316 | 60.13793 | 35.814 | 10.31206 | 10.31206 | 553.72 | 64.77 | 82.804 | 158.369 | 3 | 508 | 2.308511 | 2.308511 | 3.8 | 3.8 | 4.8 | 78.46454 |  |  | 320.6897 | 46.5 | 0.6670415 | 12.7 | 4 | 203.2 | 2 | 1 |  | 369.316 | 0.4997707 | 182.1187 | 0.744773 | 1.25 | 2.5 | 211.8358 | 211.8358 | 4.358488 | 211.8358 | 1 | 2.55507 | 0 | 420.8874 | 1 | 541.2553 | 0.468 | 102.9196 | 644.1749 |  | 1.387801 | 655.8078 |  | 519.13 | 0 | 0 | [7 empty] | 64.77 | [7 empty] | 64.77 | 79.1845 | 1.385959 | 20 | 0.04641833 | 0.7283666 | 0.8977722 | 0.68 | 1.65698 | 3.503396 | 1 | 354.7127 |  | 0.7619369 | 0.4978301 | 0.4889994 | 0.9040829 | 0.6670415 | 0.6940456 | 0.7718247 | 4 | [6 empty] | 0.7619369 | 0.4978301 | 0.9040829 | 0.7718247 | 0.6670415 | 0.6940456 |  |  | 369.316 |  |  | 2.240783e-05 | 8.158613 | 0.2830138 | 4.924242 | 6.739505 | 7.403182 | 480.7642 | 1.000111 | 2.19089 | 211.8358 |  |  |  | 0.85 | 0.9191489 | 0.9995511 | 0.9187363 |  | 462.0585 | 209.6623 |  | 0.7809259 | 8.158613 |  |  | 78.46454 | 2.19089 | 0.1200099 |  |  | 0.1200099 | 0.2825415 | 4.920953 | 6.738309 | 198.5225 | 92.329 | 2.240783e-05 | 7.403361 | 480.7107 | [8 empty] | 0.8 | 0.6 | 0.8 | 1 | 0.8 | 0.8 | 1 | [10 empty] | 1 | 0.5803892 | 0.1676643 | 415.4954
403 | Shao | 2016 | Joint type | G17 | (3@5.35)11-8-F3.8-6#3-i-2.5-3-14.5 | 931.0345 | 378.968 | 378.968 | 60.13793 | 35.814 | 10.58156 | 10.58156 | 563.88 | 71.12 | 83.82 | 157.099 | 3 | 508 | 2.485816 | 2.485816 | 3.8 | 3.8 | 4.8 | 78.46454 |  |  | 370.3448 | 53.7 | 0.7070268 | 12.7 | 12 | 101.6 | 3 | 2 |  | 378.968 | 0.4959786 | 189.3046 | 0.7469839 | 1.25 | 2.5 | 219.1722 | 219.1722 | 4.358488 | 219.1722 | 1 | 2.659217 | 0 | 431.8872 | 1 | 582.8264 | 0.468 | 105.6094 | 688.4357 |  | 1.5 | 718.2325 |  | 559.0018 | 0 | 0 | [7 empty] | 71.12 | [7 empty] | 71.12 | 78.5495 | 1.43035 | 20 | 0.05 | 0.8 | 0.8977722 | 0.68 | 1.65698 | 3.695645 | 1 | 378.1615 |  | 0.8575036 | 0.5379512 | 0.5156336 | 0.9793298 | 0.7070268 | 0.7367805 | 0.8346761 | 12 | [6 empty] | 0.8575036 | 0.5379512 | 0.9793298 | 0.8346761 | 0.7070268 | 0.7367805 |  |  | 378.968 |  |  | 2.299345e-05 | 8.998306 | 0.2928152 | 5.505519 | 7.460373 | 8.026987 | 523.8059 | 1.000116 | 2.19089 | 219.1722 |  |  |  | 0.85 | 0.9014184 | 0.9241022 | 0.8330027 |  | 502.6528 | 217.0045 |  | 0.7080523 | 8.998306 |  |  | 78.46454 | 2.19089 | 0.1241661 |  |  | 0.1241661 | 0.2923266 | 5.501842 | 7.459022 | 205.7615 | 94.742 | 2.299345e-05 | 8.027217 | 523.7451 | [8 empty] | 1 | 0.6 | 1 | 1 | 0.8 | 0.8 | 1 | [10 empty] | 1 | 0.5577014 | 0.2514964 | 443.6988
404 | Shao | 2016 | Joint type | G17 | 8-8-O12.9-0-i-2.5-3-9.5 | 799.3103 | 246.126 | 246.126 | 60.68966 | 25.4 | 9.69 | 9.69 | 429.26 | 63.5 | 74.93 | 251.46 | 2 | 508 | 3 | 3 | 12.9 | 12.9 | 13.9 | 94.69807 |  |  | 743.4483 | 107.8 | 1.081497 | 0 | 0 | 246.126 |  |  |  | 246.126 | 0.5813553 | 296.829 | 0.7619195 | 1.25 | 2.5 | 410.8725 | 410.8725 | 4.373404 | 410.8725 | 1 | 3.183125 | 0 | 397.3082 | 1 | 1307.859 | 0.3 | 62.27806 | 1370.137 |  | 1.375 | 632.7425 |  | 1254.396 | 0 | 0 | [7 empty] | 63.5 | [7 empty] | 63.5 | 125.73 | 1.751741 | 20 | 0 | 0 | 0.9952493 | 0.6804828 | 1.846607 | 3.234776 | 1 | 319.4665 |  | 1.871213 | 0.5426089 | 1.174962 | 2.327156 | 1.081497 | 1.073451 | 1.378337 | 0 | 1.871213 | 0.5426089 | 2.327156 | 1.378337 | 1.081497 | 1.073451 | [8 empty] | 246.126 |  |  | 2.112751e-05 | 9.843031 | 0.1933796 | 5.101444 | 7.842701 | 9.230751 | 687.4252 | 1.000094 | 3.72827 | 410.8725 |  |  |  | 0.85 | 0.85 | 1 | 0.85 |  | 692.5777 | 406.4408 |  | 0.7225 | 9.843031 |  |  | 94.69807 | 3.72827 | 0.08237649 |  |  | 0.08237649 | 0.1930569 | 5.098037 | 7.841604 | 89.89643 | 61.5315 | 2.112751e-05 | 9.230924 | 687.3605 |  |  | 133.35 | [5 empty] | 2 | 0.6 | 1.4 | 2.2 | 1.2 | 1.2 | 0 | [10 empty] | 1 | 0.5 | 0 | 539.3804
405 | Shao | 2016 | Joint type | G17 | 8-8-S14.9-0-i-2.5-3-8.25 | 799.3103 | 209.55 | 209.55 | 60.68966 | 25.4 | 8.25 | 8.25 | 439.42 | 66.04 | 83.82 | 256.54 | 2 | 508 | 3.1 | 3.1 | 14.9 | 14.9 | 15.9 | 101.282 |  |  | 618.6207 | 89.7 | 0.995765 | 0 | 0 | 209.55 |  |  |  | 209.55 | 0.6989899 | 233.1855 | 0.7751515 | 1.25 | 2.5 | 394.829 | 394.829 | 4.373404 | 394.829 | 1 | 3.678667 | 0 | 338.2655 | 1 | 1452.444 | 0.3 | 53.02311 | 1505.467 |  | 1.4 | 597.1308 |  | 1393.072 | 0 | 0 | [7 empty] | 66.04 | [7 empty] | 66.04 | 128.27 | 1.781289 | 20 | 0 | 0 | 0.9952493 | 0.6804828 | 1.846607 | 3.28934 | 1 | 305.9086 |  | 1.828802 | 0.410916 | 1.035989 | 2.02224 | 0.995765 | 0.9722812 | 1.347098 | 0 | 1.828802 | 0.410916 | 2.02224 | 1.347098 | 0.995765 | 0.9722812 | [8 empty] | 209.55 |  |  | 1.798782e-05 | 9.96021 | 0.1720708 | 4.926647 | 7.861678 | 9.534506 | 621.2517 | 1.000097 | 3.98748 | 394.829 |  |  |  | 0.85 | 0.84 | 1 | 0.84 |  | 636.257 | 389.7418 |  | 0.714 | 9.96021 |  |  | 101.282 | 3.98748 | 0.07329931 |  |  | 0.07329931 | 0.1717837 | 4.923356 | 7.86066 | 55.8805 | 52.3875 | 1.798782e-05 | 9.534644 | 621.1914 | [8 empty] | 2 | 0.6 | 1.4 | 2.2 | 1 | 1 | 0 | [10 empty] | 1 | 0.5 | 0 | 459.2248
406 | Shao | 2016 | Joint type | G17 | 8-8-O12.9-5#3-i-2.5-3-9.5 | 799.3103 | 238.252 | 238.252 | 60.68966 | 25.4 | 9.38 | 9.38 | 434.34 | 64.77 | 81.28 | 254 | 2 | 508 | 3.05 | 3.05 | 12.9 | 12.9 | 13.9 | 94.69807 |  |  | 728.9655 | 105.7 | 0.9941389 | 12.7 | 10 | 76.2 | 3 | 2 |  | 238.252 | 0.6076759 | 282.6994 | 0.765032 | 1.25 | 2.5 | 410.7017 | 410.7017 | 4.373404 | 410.7017 | 1 | 3.237523 | 0 | 384.5976 | 1 | 1329.656 | 0.3 | 60.28567 | 1389.942 |  | 1.5 | 679.397 |  | 1275.303 | 0 | 0 | [7 empty] | 64.77 | [7 empty] | 64.77 | 127 | 1.766585 | 20 | 0.05 | 0.8 | 0.9952493 | 0.6804828 | 1.846607 | 4.616517 | 1 | 450.2027 |  | 1.895398 | 0.5244576 | 1.07296 | 1.619194 | 0.9941389 | 0.9818415 | 1.222687 | 10 | [6 empty] | 1.895398 | 0.5244576 | 1.619194 | 1.222687 | 0.9941389 | 0.9818415 |  |  | 238.252 |  |  | 2.045161e-05 | 11.95225 | 0.1932992 | 6.19358 | 9.522948 | 11.11268 | 733.2633 | 1.000105 | 3.72827 | 410.7017 |  |  |  | 0.85 | 0.845 | 0.775 | 0.7 |  | 742.4473 | 406.1109 |  | 0.595 | 11.95225 |  |  | 94.69807 | 3.72827 | 0.08234224 |  |  | 0.08234224 | 0.1929766 | 6.189444 | 9.521617 | 83.99093 | 59.563 | 2.045161e-05 | 11.11292 | 733.1863 |  |  | 133.35 | [5 empty] | 2 | 0.6 | 1.4 | 1.8 | 1 | 1 | 0 | [10 empty] | 1 | 0.4378775 | 0.3 | 596.1996
407 | Shao | 2016 | Joint type | G17 | 8-8-S14.9-5#3-i-2.5-3-8.25 | 799.3103 | 209.55 | 209.55 | 60.68966 | 25.4 | 8.25 | 8.25 | 439.42 | 67.31 | 78.74 | 254 | 2 | 508 | 3.15 | 3.15 | 14.9 | 14.9 | 15.9 | 101.282 |  |  | 759.3103 | 110.1 | 1.139442 | 12.7 | 10 | 76.2 | 3 | 2 |  | 209.55 | 0.6989899 | 233.1855 | 0.7763636 | 1.25 | 2.5 | 395.4464 | 395.4464 | 4.373404 | 395.4464 | 1 | 3.732164 | 0 | 338.2655 | 1 | 1475.871 | 0.3 | 53.02311 | 1528.894 |  | 1.5 | 639.783 |  | 1415.541 | 0 | 0 | [7 empty] | 67.31 | [7 empty] | 67.31 | 127 | 1.79053 | 20 | 0.05 | 0.8 | 0.9952493 | 0.6804828 | 1.846607 | 4.616517 | 1 | 429.336 |  | 2.244717 | 0.4966403 | 1.186825 | 1.768569 | 1.139442 | 1.106577 | 1.448027 | 10 | [6 empty] | 2.244717 | 0.4966403 | 1.768569 | 1.448027 | 1.139442 | 1.106577 |  |  | 209.55 |  |  | 1.798782e-05 | 11.95225 | 0.1723399 | 5.915672 | 9.435158 | 11.34019 | 666.3876 | 1.000108 | 3.98748 | 395.4464 |  |  |  | 0.85 | 0.835 | 0.775 | 0.7 |  | 686.1792 | 390.3609 |  | 0.595 | 11.95225 |  |  | 101.282 | 3.98748 | 0.07341393 |  |  | 0.07341393 | 0.1720523 | 5.911721 | 9.433935 | 55.8805 | 52.3875 | 1.798782e-05 | 11.34039 | 666.3155 | [8 empty] | 2.2 | 0.6 | 1.6 | 1.8 | 1.2 | 1.2 | 0 | [10 empty] | 1 | 0.4378775 | 0.3 | 524.3759
408 | Shao | 2016 | Joint type | G18 | 11-5-F3.8-0-i-2.5-3-12 | 931.0345 | 308.102 | 308.102 | 39.72414 | 35.814 | 8.602837 | 8.602837 | 551.18 | 67.31 | 88.9 | 344.932 | 2 | 508 | 2.379433 | 2.379433 | 3.9 | 3.9 | 4.9 | 79.27767 |  |  | 293.7931 | 42.6 | 0.673396 | 0 | 0 | 308.102 |  |  |  | 308.102 | 0.5963177 | 169.1778 | 0.7553174 | 1.25 | 2.5 | 238.1226 | 238.1226 | 3.49267 | 238.1226 | 1 | 1.567796 | 0 | 285.3746 | 1 | 373.3277 | 0.454 | 67.69514 | 441.0228 |  | 1.219858 | 429.0788 |  | 358.0669 | 0 | 0 | [7 empty] | 67.31 | [7 empty] | 67.31 | 172.466 | 1.578727 | 20 | 0 | 0 | 0.8977722 | 0.68 | 1.346698 | 2.126069 | 1 | 200.725 |  | 1.0295 | 0.666163 | 0.6847067 | 1.46366 | 0.673396 | 0.7209658 | 0.8099405 | 0 | 1.0295 | 0.666163 | 1.46366 | 0.8099405 | 0.673396 | 0.7209658 | [8 empty] | 308.102 |  |  | 1.642298e-05 | 6.679414 | 0.4741321 | 4.955621 | 5.881155 | 6.343758 | 436.2858 | 1.000119 | 2.213594 | 238.1226 |  |  |  | 0.85 | 0.9120567 | 1 | 0.9120567 |  | 407.4994 | 235.1136 |  | 0.7752482 | 6.679414 |  |  | 79.27767 | 2.213594 | 0.1634037 |  |  | 0.1634037 | 0.4733408 | 4.952311 | 5.879762 | 151.7988 | 77.0255 | 1.642298e-05 | 6.343861 | 436.2337 | [8 empty] | 1.2 | 0.8 | 1 | 1.6 | 0.8 | 0.8 | 1 | [10 empty] | 1 | 0.5 | 0 | 362.7342
409 | Shao | 2016 | Joint type | G18 | 11-5-F3.8-6#3-i-2.5-3-12 | 931.0345 | 317.5 | 317.5 | 39.72414 | 35.814 | 8.865248 | 8.865248 | 553.72 | 68.58 | 78.74 | 344.932 | 2 | 508 | 2.414894 | 2.414894 | 3.9 | 3.9 | 4.9 | 79.27767 |  |  | 390.3448 | 56.6 | 0.8706996 | 12.7 | 12 | 101.6 | 2 | 1 |  | 317.5 | 0.5813333 | 176.9772 | 0.75448 | 1.25 | 2.5 | 242.5718 | 242.5718 | 3.49267 | 242.5718 | 1 | 1.561977 | 0 | 294.0794 | 1 | 378.8914 | 0.454 | 69.76003 | 448.6515 |  | 1.5 | 535.0597 |  | 363.4032 | 0 | 0 | [7 empty] | 68.58 | [7 empty] | 68.58 | 172.466 | 1.589089 | 20 | 0.05 | 0.8 | 0.8977722 | 0.68 | 1.346698 | 3.217382 | 1 | 307.1345 |  | 1.327345 | 0.8700402 | 0.729535 | 1.270925 | 0.8706996 | 0.9337705 | 0.9234379 | 12 | [6 empty] | 1.327345 | 0.8700402 | 1.270925 | 0.9234379 | 0.8706996 | 0.9337705 |  |  | 317.5 |  |  | 1.692393e-05 | 6.708496 | 0.4829909 | 5.01419 | 5.922372 | 6.347417 | 448.3117 | 1.00012 | 2.213594 | 242.5718 |  |  |  | 0.85 | 0.9085106 | 0.9995511 | 0.9081028 |  | 418.0308 | 239.6133 |  | 0.7718874 | 6.708496 |  |  | 79.27767 | 2.213594 | 0.1664568 |  |  | 0.1664568 | 0.4821849 | 5.010841 | 5.920956 | 158.8473 | 79.375 | 1.692393e-05 | 6.347528 | 448.2579 | [8 empty] | 1.4 | 1 | 1 | 1.4 | 1 | 1 | 0 | [10 empty] | 1 | 0.4421473 | 0.2514964 | 422.7083
410 | Shao | 2016 | Joint type | G18 | 11-5-F3.8-0-i-2.5-3-17 | 931.0345 | 438.15 | 438.15 | 39.72414 | 35.814 | 12.23404 | 12.23404 | 556.26 | 69.85 | 82.55 | 344.932 | 2 | 508 | 2.450355 | 2.450355 | 3.9 | 3.9 | 4.9 | 79.27767 |  |  | 586.8966 | 85.1 | 1.028195 | 0 | 0 | 438.15 |  |  |  | 438.15 | 0.4231884 | 286.9036 | 0.740058 | 1.25 | 2.5 | 280.7925 | 280.7925 | 3.49267 | 280.7925 | 1 | 1.369179 | 0 | 405.8295 | 1 | 384.4552 | 0.454 | 96.26885 | 480.724 |  | 1.237589 | 520.2873 |  | 368.7395 | 0 | 0 | [7 empty] | 69.85 | [7 empty] | 69.85 | 172.466 | 1.599327 | 20 | 0 | 0 | 0.8977722 | 0.68 | 1.346698 | 2.153812 | 1 | 234.628 |  | 1.446165 | 1.22086 | 1.128024 | 2.501392 | 1.028195 | 1.116755 | 1.137745 | 0 | 1.446165 | 1.22086 | 2.501392 | 1.137745 | 1.028195 | 1.116755 | [8 empty] | 438.15 |  |  | 2.335502e-05 | 6.73176 | 0.5590931 | 5.334851 | 6.073653 | 6.018936 | 570.8027 | 1.000127 | 2.213594 | 280.7925 |  |  |  | 0.85 | 0.9049645 | 1 | 0.9049645 |  | 525.5376 | 278.4677 |  | 0.7692199 | 6.73176 |  |  | 79.27767 | 2.213594 | 0.1926844 |  |  | 0.1926844 | 0.55816 | 5.331288 | 6.072089 | 249.3348 | 109.5375 | 2.335502e-05 | 6.019144 | 570.7302 | [8 empty] | 1.6 | 1.4 | 1.2 | 2.2 | 1.2 | 1.2 | 0 | [10 empty] | 1 | 0.5 | 0 | 515.8421
411 | Shao | 2016 | Joint type | G18 | 11-5-F3.8-6#3-i-2.5-3-17 | 931.0345 | 430.276 | 430.276 | 41.17241 | 35.814 | 12.01418 | 12.01418 | 546.1 | 64.77 | 93.98 | 344.932 | 2 | 508 | 2.308511 | 2.308511 | 3.9 | 3.9 | 4.9 | 79.27767 |  |  | 671.7241 | 97.4 | 1.197028 | 12.7 | 12 | 101.6 | 2 | 1 |  | 430.276 | 0.4230618 | 284.2486 | 0.7384298 | 1.25 | 2.5 | 277.4989 | 277.4989 | 3.577054 | 277.4989 | 1 | 1.352817 | 0 | 405.7363 | 1 | 375.4054 | 0.454 | 96.24673 | 471.6521 |  | 1.5 | 635.6503 |  | 360.0597 | 0 | 0 | [7 empty] | 64.77 | [7 empty] | 64.77 | 172.466 | 1.557614 | 20 | 0.05 | 0.8 | 0.8977722 | 0.68 | 1.371028 | 3.232355 | 1 | 349.2777 |  | 1.655568 | 1.424194 | 1.056751 | 1.92318 | 1.197028 | 1.295642 | 1.162141 | 12 | [6 empty] | 1.655568 | 1.424194 | 1.92318 | 1.162141 | 1.197028 | 1.295642 |  |  | 430.276 |  |  | 2.315586e-05 | 6.750645 | 0.5330993 | 5.248902 | 6.046649 | 6.058502 | 561.16 | 1.000125 | 2.213594 | 277.4989 |  |  |  | 0.85 | 0.9191489 | 0.9995511 | 0.9187363 |  | 518.4487 | 275.1382 |  | 0.7809259 | 6.750645 |  |  | 79.27767 | 2.213594 | 0.1870452 |  |  | 0.1870452 | 0.5322097 | 5.245397 | 6.045128 | 243.4293 | 107.569 | 2.315586e-05 | 6.058702 | 561.09 | [8 empty] | 1.8 | 1.6 | 1.2 | 2 | 1.2 | 1.4 | 0 | [10 empty] | 1 | 0.4421473 | 0.2514964 | 578.0057
412 | Shao | 2016 | Joint type | G18 | 11-5- F8.6-0-i-2.5-3-14.5 | 931.0345 | 368.3 | 368.3 | 41.17241 | 35.814 | 10.28369 | 10.28369 | 551.18 | 64.77 | 83.82 | 350.012 | 2 | 508 | 2.308511 | 2.308511 | 8.6 | 8.6 | 9.6 | 110.9656 |  |  | 366.2069 | 53.1 | 0.7577417 | 0 | 0 | 368.3 |  |  |  | 368.3 | 0.4988506 | 225.1024 | 0.7448966 | 1.25 | 2.5 | 261.3946 | 261.3946 | 3.577054 | 261.3946 | 1 | 2.132656 | 0 | 347.2949 | 1 | 557.4648 | 0.3 | 54.43848 | 611.9033 |  | 1.202128 | 469.3771 |  | 534.6769 | 0 | 0 | [7 empty] | 64.77 | [7 empty] | 64.77 | 175.006 | 1.561034 | 20 | 0 | 0 | 0.8977722 | 0.68 | 1.371028 | 2.140221 | 1 | 216.4507 |  | 1.054455 | 0.5984719 | 0.7801976 | 1.691872 | 0.7577417 | 0.7843793 | 0.8370335 | 0 | 1.054455 | 0.5984719 | 1.691872 | 0.8370335 | 0.7577417 | 0.7843793 | [8 empty] | 368.3 |  |  | 1.982054e-05 | 6.747614 | 0.3187478 | 4.270996 | 5.647419 | 6.293704 | 483.2872 | 1.000111 | 3.098387 | 261.3946 |  |  |  | 0.85 | 0.9191489 | 1 | 0.9191489 |  | 466.8748 | 258.7037 |  | 0.7812766 | 6.747614 |  |  | 110.9656 | 3.098387 | 0.111837 |  |  | 0.111837 | 0.3182159 | 4.268143 | 5.646344 | 165.2594 | 92.075 | 1.982054e-05 | 6.293835 | 483.2334 | [8 empty] | 1.2 | 0.6 | 1 | 1.8 | 0.8 | 0.8 | 1 | [10 empty] | 1 | 0.5 | 0 | 437.5057
413 | Shao | 2016 | Joint type | G18 | 11-5- F8.6-6#3-i-2.5-3-14.5 | 931.0345 | 371.602 | 371.602 | 41.17241 | 35.814 | 10.37589 | 10.37589 | 546.1 | 66.04 | 88.9 | 342.392 | 2 | 508 | 2.343972 | 2.343972 | 8.6 | 8.6 | 9.6 | 110.9656 |  |  | 496.5517 | 72 | 1.023829 | 12.7 | 12 | 101.6 | 2 | 1 |  | 371.602 | 0.489861 | 228.1365 | 0.7451811 | 1.25 | 2.5 | 260.2432 | 260.2432 | 3.577054 | 260.2432 | 1 | 2.174996 | 0 | 350.4086 | 1 | 566.028 | 0.3 | 54.92655 | 620.9545 |  | 1.5 | 588.3452 |  | 542.8901 | 0 | 0 | [7 empty] | 66.04 | [7 empty] | 66.04 | 171.196 | 1.566499 | 20 | 0.05 | 0.8 | 0.8977722 | 0.68 | 1.371028 | 3.244536 | 1 | 329.3319 |  | 1.417065 | 0.7996587 | 0.8439803 | 1.507755 | 1.023829 | 1.059782 | 0.9947214 | 12 | [6 empty] | 1.417065 | 0.7996587 | 1.507755 | 0.9947214 | 1.023829 | 1.059782 |  |  | 371.602 |  |  | 1.999825e-05 | 6.77679 | 0.3173438 | 4.281895 | 5.668987 | 6.310811 | 484.9948 | 1.000112 | 3.098387 | 260.2432 |  |  |  | 0.85 | 0.9156028 | 0.9995511 | 0.9151918 |  | 468.5413 | 257.5957 |  | 0.777913 | 6.77679 |  |  | 110.9656 | 3.098387 | 0.1113444 |  |  | 0.1113444 | 0.3168142 | 4.279035 | 5.667911 | 167.7359 | 92.9005 | 1.999825e-05 | 6.310944 | 484.9406 | [8 empty] | 1.6 | 0.8 | 1 | 1.6 | 1.2 | 1.2 | 0 | [10 empty] | 1 | 0.4421473 | 0.2514964 | 499.1867
414 | Shao | 2016 | Joint type | G18 | (3@5.35)11-5- F8.6-0-i-2.5-3-14.5 | 931.0345 | 373.634 | 373.634 | 43.03448 | 35.814 | 10.43262 | 10.43262 | 541.02 | 64.77 | 78.74 | 152.019 | 3 | 508 | 2.308511 | 2.308511 | 8.6 | 8.6 | 9.6 | 110.9656 |  |  | 287.5862 | 41.7 | 0.7318226 | 0 | 0 | 373.634 |  |  |  | 373.634 | 0.4826649 | 156.7693 | 0.7442556 | 1.25 | 2.5 | 175.9863 | 175.9863 | 3.684108 | 175.9863 | 1 | 3.310921 | 0 | 360.2038 | 1 | 582.6767 | 0.3 | 56.46194 | 639.1387 |  | 1.202128 | 483.3974 |  | 558.8583 | 0 | 0 | [7 empty] | 64.77 | [7 empty] | 64.77 | 76.0095 | 1.377478 | 20 | 0 | 0 | 0.8977722 | 0.68 | 1.401688 | 1.930794 | 1 | 196.4207 |  | 0.7983987 | 0.449959 | 0.5949271 | 1.464134 | 0.7318226 | 0.7371845 | 0.8173884 | 0 | 0.7983987 | 0.449959 | 1.464134 | 0.8173884 | 0.7318226 | 0.7371845 | [8 empty] | 373.634 |  |  | 2.035426e-05 | 6.898511 | 0.2053143 | 3.66204 | 5.524774 | 6.437353 | 392.9726 | 1.000113 | 3.098387 | 175.9863 |  |  |  | 0.85 | 0.9191489 | 1 | 0.9191489 |  | 390.1143 | 174.2056 |  | 0.7812766 | 6.898511 |  |  | 110.9656 | 3.098387 | 0.0736483 |  |  | 0.0736483 | 0.2049717 | 3.659594 | 5.52397 | 169.2599 | 93.4085 | 2.035426e-05 | 6.437466 | 392.9283 | [8 empty] | 0.8 | 0.6 | 1 | 1.6 | 0.8 | 0.8 | 1 | [10 empty] | 1 | 0.637766 | 0 | 351.8354
415 | Shao | 2016 | Joint type | G18 | (3@5.35)11-5- F8.6-6#3-i-2.5-3-14.5 | 931.0345 | 369.316 | 369.316 | 43.03448 | 35.814 | 10.31206 | 10.31206 | 543.56 | 67.31 | 81.28 | 150.749 | 3 | 508 | 2.379433 | 2.379433 | 8.6 | 8.6 | 9.6 | 110.9656 |  |  | 334.4828 | 48.5 | 0.8525663 | 12.7 | 12 | 101.6 | 2 | 1 |  | 369.316 | 0.4906006 | 154.0596 | 0.7461486 | 1.25 | 2.5 | 176.235 | 176.235 | 3.684108 | 176.235 | 1 | 3.407824 | 0 | 356.041 | 1 | 600.5777 | 0.3 | 55.80942 | 656.3871 |  | 1.5 | 599.6181 |  | 576.0275 | 0 | 0 | [7 empty] | 67.31 | [7 empty] | 67.31 | 75.3745 | 1.394393 | 20 | 0.05 | 0.8 | 0.8977722 | 0.68 | 1.401688 | 3.075854 | 1 | 311.4248 |  | 0.9394502 | 0.5095815 | 0.5578264 | 1.07404 | 0.8525663 | 0.8585274 | 0.8900725 | 12 | [6 empty] | 0.9394502 | 0.5095815 | 1.07404 | 0.8900725 | 0.8525663 | 0.8585274 |  |  | 369.316 |  |  | 2.011904e-05 | 6.955277 | 0.2056044 | 3.694259 | 5.570921 | 6.497752 | 392.3246 | 1.000113 | 3.098387 | 176.235 |  |  |  | 0.85 | 0.9120567 | 0.9995511 | 0.9116473 |  | 389.6006 | 174.4309 |  | 0.7749002 | 6.955277 |  |  | 110.9656 | 3.098387 | 0.07375237 |  |  | 0.07375237 | 0.2052613 | 3.691792 | 5.57011 | 166.0214 | 92.329 | 2.011904e-05 | 6.497865 | 392.2802 | [8 empty] | 1 | 0.6 | 1 | 1.2 | 1 | 1 | 0 | [10 empty] | 1 | 0.5902069 | 0.1676643 | 375.7927
416 | Shao | 2016 | Joint type | G19 | 11-12-O4.5-0-i-2.5-3-16.75 | 799.3103 | 435.102 | 435.102 | 74.89655 | 35.814 | 12.14894 | 12.14894 | 556.26 | 71.12 | 99.06 | 342.392 | 2 | 508 | 2.485816 | 2.485816 | 4.5 | 4.5 | 5.5 | 83.99128 |  |  | 749.6552 | 108.7 | 0.9973796 | 0 | 0 | 435.102 |  |  |  | 435.102 | 0.4261529 | 389.845 | 0.7409224 | 1.25 | 2.5 | 384.6628 | 384.6628 | 4.725271 | 384.6628 | 1 | 2.053462 | 0 | 553.3699 | 1 | 789.8907 | 0.37 | 106.9802 | 896.8709 |  | 1.246454 | 716.7724 |  | 757.6018 | 0 | 0 | [7 empty] | 71.12 | [7 empty] | 71.12 | 171.196 | 1.607662 | 20 | 0 | 0 | 0.8977722 | 0.6804828 | 1.850471 | 2.974932 | 1 | 323.0649 |  | 1.354709 | 0.8358563 | 1.045876 | 2.320448 | 0.9973796 | 1.041663 | 1.248891 | 0 | 1.354709 | 0.8358563 | 2.320448 | 1.248891 | 0.9973796 | 1.041663 | [8 empty] | 435.102 |  |  | 2.887184e-05 | 9.279775 | 0.3729984 | 6.254898 | 7.91375 | 7.744909 | 751.6248 | 1.000105 | 2.345208 | 384.6628 |  |  |  | 0.85 | 0.9014184 | 1 | 0.9014184 |  | 719.6713 | 381.4532 |  | 0.7662057 | 9.279775 |  |  | 83.99128 | 2.345208 | 0.1765115 |  |  | 0.1765115 | 0.3723759 | 6.25072 | 7.912103 | 242.3352 | 108.7755 | 2.887184e-05 | 7.7453 | 751.5457 |  |  | 171.45 | [5 empty] | 1.4 | 1 | 1.4 | 2.2 | 1 | 1.2 | 0 | [10 empty] | 1 | 0.5 | 0 | 600.2565
417 | Shao | 2016 | Joint type | G19 | 11-12-S5.5-0-i-2.5-3-16.75 | 931.0345 | 430.276 | 430.276 | 69.7931 | 35.814 | 12.01418 | 12.01418 | 566.42 | 72.39 | 86.36 | 350.012 | 2 | 508 | 2.521277 | 2.521277 | 5.5 | 5.5 | 6.5 | 91.30814 |  |  | 777.931 | 112.8 | 1.072843 | 0 | 0 | 430.276 |  |  |  | 430.276 | 0.4388036 | 370.0849 | 0.7419717 | 1.25 | 2.5 | 376.5381 | 376.5381 | 4.605483 | 376.5381 | 1 | 2.191974 | 0 | 528.2591 | 1 | 825.3618 | 0.3 | 82.80461 | 908.1664 |  | 1.255319 | 692.6028 |  | 791.6229 | 0 | 0 | [7 empty] | 72.39 | [7 empty] | 72.39 | 175.006 | 1.623002 | 20 | 0 | 0 | 0.8977722 | 0.68 | 1.785046 | 2.897133 | 1 | 313.0547 |  | 1.472632 | 0.8565953 | 1.123199 | 2.484968 | 1.072843 | 1.115312 | 1.333861 | 0 | 1.472632 | 0.8565953 | 2.484968 | 1.333861 | 1.072843 | 1.115312 | [8 empty] | 430.276 |  |  | 2.768653e-05 | 8.993415 | 0.3485059 | 5.899411 | 7.606072 | 7.643941 | 725.1115 | 1.000104 | 2.54951 | 376.5381 |  |  |  | 0.85 | 0.8978723 | 1 | 0.8978723 |  | 697.5008 | 373.3552 |  | 0.7631915 | 8.993415 |  |  | 91.30814 | 2.54951 | 0.1592031 |  |  | 0.1592031 | 0.3479243 | 5.895471 | 7.604548 | 231.3989 | 107.569 | 2.768653e-05 | 7.644286 | 725.0361 | [8 empty] | 1.6 | 1 | 1.4 | 2.2 | 1.2 | 1.2 | 0 | [10 empty] | 1 | 0.5 | 0 | 583.2176
418 | Shao | 2016 | Joint type | G19 | 11-12-O4.5-6#3-i-2.5-3-16.75 | 799.3103 | 426.974 | 426.974 | 74.89655 | 35.814 | 11.92199 | 11.92199 | 551.18 | 67.31 | 106.68 | 344.932 | 2 | 508 | 2.379433 | 2.379433 | 4.5 | 4.5 | 5.5 | 83.99128 |  |  | 891.0345 | 129.2 | 1.215969 | 12.7 | 12 | 101.6 | 2 | 1 |  | 426.974 | 0.4302994 | 378.9723 | 0.7399167 | 1.25 | 2.5 | 377.0606 | 377.0606 | 4.725271 | 377.0606 | 1 | 2.005212 | 0 | 543.0326 | 1 | 756.0865 | 0.37 | 104.9818 | 861.0683 |  | 1.5 | 853.7355 |  | 725.1794 | 0 | 0 | [7 empty] | 67.31 | [7 empty] | 67.31 | 172.466 | 1.578727 | 20 | 0.05 | 0.8 | 0.8977722 | 0.6804828 | 1.850471 | 4.401764 | 1 | 474.017 |  | 1.640849 | 1.034801 | 1.043689 | 1.879752 | 1.215969 | 1.269271 | 1.308812 | 12 | [6 empty] | 1.640849 | 1.034801 | 1.879752 | 1.308812 | 1.215969 | 1.269271 |  |  | 426.974 |  |  | 2.833249e-05 | 9.175654 | 0.3656267 | 6.135531 | 7.805611 | 7.734324 | 732.7775 | 1.000104 | 2.345208 | 377.0606 |  |  |  | 0.85 | 0.9120567 | 0.9995511 | 0.9116473 |  | 702.0046 | 373.8286 |  | 0.7749002 | 9.175654 |  |  | 83.99128 | 2.345208 | 0.1730231 |  |  | 0.1730231 | 0.3650165 | 6.131434 | 7.804004 | 236.2392 | 106.7435 | 2.833249e-05 | 7.73469 | 732.701 |  |  | 171.45 | [5 empty] | 1.8 | 1.2 | 1.4 | 2 | 1.4 | 1.4 | 0 | [10 empty] | 1 | 0.4326133 | 0.2514964 | 680.7966
419 | Shao | 2016 | Joint type | G19 | 11-12-S5.5-6#3-i-2.5-3-16.75 | 931.0345 | 426.974 | 426.974 | 69.7931 | 35.814 | 11.92199 | 11.92199 | 568.96 | 71.12 | 78.74 | 355.092 | 2 | 508 | 2.485816 | 2.485816 | 5.5 | 5.5 | 6.5 | 91.30814 |  |  | 872.4138 | 126.5 | 1.209158 | 12.7 | 12 | 101.6 | 2 | 1 |  | 426.974 | 0.4441801 | 365.833 | 0.7417014 | 1.25 | 2.5 | 376.6353 | 376.6353 | 4.605483 | 376.6353 | 1 | 2.160587 | 0 | 524.2051 | 1 | 813.7533 | 0.3 | 82.16915 | 895.9224 |  | 1.5 | 824.1356 |  | 780.4889 | 0 | 0 | [7 empty] | 71.12 | [7 empty] | 71.12 | 177.546 | 1.616469 | 20 | 0.05 | 0.8 | 0.8977722 | 0.68 | 1.785046 | 4.313508 | 1 | 464.5128 |  | 1.66426 | 0.9737604 | 1.05858 | 1.878127 | 1.209158 | 1.257164 | 1.333014 | 12 | [6 empty] | 1.66426 | 0.9737604 | 1.878127 | 1.333014 | 1.209158 | 1.257164 |  |  | 426.974 |  |  | 2.747406e-05 | 8.962059 | 0.3485958 | 5.87945 | 7.579787 | 7.642342 | 721.5054 | 1.000104 | 2.54951 | 376.6353 |  |  |  | 0.85 | 0.9014184 | 0.9995511 | 0.9010138 |  | 693.9539 | 373.4172 |  | 0.7658617 | 8.962059 |  |  | 91.30814 | 2.54951 | 0.1592442 |  |  | 0.1592442 | 0.3480141 | 5.875523 | 7.578269 | 228.9224 | 106.7435 | 2.747406e-05 | 7.642681 | 721.4306 | [8 empty] | 1.8 | 1 | 1.4 | 2 | 1.4 | 1.4 | 0 | [10 empty] | 1 | 0.4421473 | 0.2514964 | 654.4673
420 | Shao | 2016 | Joint type | G19 | (3@5.35)11-12-O4.5-0-i-2.5-3-16.75 | 799.3103 | 429.768 | 429.768 | 74.89655 | 35.814 | 12 | 12 | 553.72 | 69.85 | 99.06 | 153.289 | 3 | 508 | 2.450355 | 2.450355 | 4.5 | 4.5 | 5.5 | 83.99128 |  |  | 472.4138 | 68.5 | 0.7904848 | 0 | 0 | 429.768 |  |  |  | 429.768 | 0.429472 | 255.1322 | 0.7408392 | 1.25 | 2.5 | 253.6729 | 253.6729 | 4.725271 | 253.6729 | 1 | 3.069396 | 0 | 546.5861 | 1 | 778.6226 | 0.37 | 105.6688 | 884.2914 |  | 1.237589 | 706.8889 |  | 746.7943 | 0 | 0 | [7 empty] | 69.85 | [7 empty] | 69.85 | 76.6445 | 1.416133 | 20 | 0 | 0 | 0.8977722 | 0.6804828 | 1.850471 | 2.620512 | 1 | 283.0153 |  | 0.864299 | 0.5342287 | 0.6682999 | 1.669216 | 0.7904848 | 0.808535 | 1.013503 | 0 | 0.864299 | 0.5342287 | 1.669216 | 1.013503 | 0.7904848 | 0.808535 | [8 empty] | 429.768 |  |  | 2.851789e-05 | 9.243412 | 0.2459806 | 5.274638 | 7.527235 | 7.841941 | 597.6254 | 1.000104 | 2.345208 | 253.6729 |  |  |  | 0.85 | 0.9049645 | 1 | 0.9049645 |  | 584.2837 | 251.5209 |  | 0.7692199 | 9.243412 |  |  | 83.99128 | 2.345208 | 0.1164038 |  |  | 0.1164038 | 0.2455701 | 5.271115 | 7.526008 | 238.3347 | 107.442 | 2.851789e-05 | 7.842243 | 597.5634 |  |  | 171.45 | [5 empty] | 1 | 0.6 | 1.2 | 1.8 | 0.8 | 1 | 1 | [10 empty] | 1 | 0.6359929 | 0 | 466.1199
421 | Shao | 2016 | Joint type | G19 | (3@5.35)11-12-S5.5-0-i-2.5-3-16.75 | 931.0345 | 429.768 | 429.768 | 69.7931 | 35.814 | 12 | 12 | 556.26 | 71.12 | 88.9 | 153.289 | 3 | 508 | 2.485816 | 2.485816 | 5.5 | 5.5 | 6.5 | 91.30814 |  |  | 482.069 | 69.9 | 0.836911 | 0 | 0 | 429.768 |  |  |  | 429.768 | 0.4314421 | 246.2865 | 0.7414303 | 1.25 | 2.5 | 246.1974 | 246.1974 | 4.605483 | 246.1974 | 1 | 3.305288 | 0 | 527.6354 | 1 | 813.7533 | 0.3 | 82.70684 | 896.4601 |  | 1.246454 | 687.2685 |  | 780.4889 | 0 | 0 | [7 empty] | 71.12 | [7 empty] | 71.12 | 76.6445 | 1.425092 | 20 | 0 | 0 | 0.8977722 | 0.68 | 1.785046 | 2.543854 | 1 | 274.7363 |  | 0.9136404 | 0.5377472 | 0.7014275 | 1.754661 | 0.836911 | 0.8508097 | 1.052625 | 0 | 0.9136404 | 0.5377472 | 1.754661 | 1.052625 | 0.836911 | 0.8508097 | [8 empty] | 429.768 |  |  | 2.765384e-05 | 8.958035 | 0.2278687 | 4.957773 | 7.241842 | 7.69993 | 576.0098 | 1.000103 | 2.54951 | 246.1974 |  |  |  | 0.85 | 0.9014184 | 1 | 0.9014184 |  | 566.6002 | 244.1109 |  | 0.7662057 | 8.958035 |  |  | 91.30814 | 2.54951 | 0.1040941 |  |  | 0.1040941 | 0.2274884 | 4.954462 | 7.240717 | 231.0179 | 107.442 | 2.765384e-05 | 7.700202 | 575.9503 | [8 empty] | 1 | 0.6 | 1.2 | 1.8 | 1 | 1 | 0 | [10 empty] | 1 | 0.6359929 | 0 | 457.9682
422 | Shao | 2016 | Joint type | G19 | (3@5.35)11-12-O4.5-6#3-i-2.5-3-16.75 | 799.3103 | 431.8 | 431.8 | 74.89655 | 35.814 | 12.05674 | 12.05674 | 553.72 | 67.31 | 96.52 | 155.829 | 3 | 508 | 2.379433 | 2.379433 | 4.5 | 4.5 | 5.5 | 83.99128 |  |  | 600.6897 | 87.1 | 1.006304 | 12.7 | 12 | 101.6 | 2 | 1 |  | 431.8 | 0.427451 | 256.9438 | 0.7394706 | 1.25 | 2.5 | 253.8022 | 253.8022 | 4.725271 | 253.8022 | 1 | 2.979039 | 0 | 549.1704 | 1 | 756.0865 | 0.37 | 106.1684 | 862.2549 |  | 1.5 | 858.9833 |  | 725.1794 | 0 | 0 | [7 empty] | 67.31 | [7 empty] | 67.31 | 77.9145 | 1.401342 | 20 | 0.05 | 0.8 | 0.8977722 | 0.6804828 | 1.850471 | 4.073519 | 1 | 440.8646 |  | 1.093813 | 0.6966498 | 0.6993031 | 1.362526 | 1.006304 | 1.029384 | 1.160885 | 12 | [6 empty] | 1.093813 | 0.6966498 | 1.362526 | 1.160885 | 1.006304 | 1.029384 |  |  | 431.8 |  |  | 2.865273e-05 | 9.175654 | 0.2461059 | 5.237039 | 7.472428 | 7.781099 | 596.9264 | 1.000104 | 2.345208 | 253.8022 |  |  |  | 0.85 | 0.9120567 | 0.9995511 | 0.9116473 |  | 583.5426 | 251.6572 |  | 0.7749002 | 9.175654 |  |  | 83.99128 | 2.345208 | 0.1164631 |  |  | 0.1164631 | 0.2456952 | 5.233542 | 7.47121 | 239.8587 | 107.95 | 2.865273e-05 | 7.781399 | 596.8645 |  |  | 171.45 | [5 empty] | 1.2 | 0.8 | 1.2 | 1.4 | 1.2 | 1.2 | 0 | [10 empty] | 1 | 0.5756222 | 0.1676643 | 517.4411
423 | Shao | 2016 | Joint type | G19 | (3@5.35)11-12-S5.5-6#3-i-2.5-3-16.75 | 931.0345 | 425.45 | 425.45 | 69.7931 | 35.814 | 11.87943 | 11.87943 | 556.26 | 71.12 | 83.82 | 153.289 | 3 | 508 | 2.485816 | 2.485816 | 5.5 | 5.5 | 6.5 | 91.30814 |  |  | 680 | 98.6 | 1.189548 | 12.7 | 12 | 101.6 | 2 | 1 |  | 425.45 | 0.4358209 | 242.5841 | 0.7418507 | 1.25 | 2.5 | 245.0964 | 245.0964 | 4.605483 | 245.0964 | 1 | 3.320136 | 0 | 522.3341 | 1 | 813.7533 | 0.3 | 81.87587 | 895.6292 |  | 1.5 | 822.5358 |  | 780.4889 | 0 | 0 | [7 empty] | 71.12 | [7 empty] | 71.12 | 76.6445 | 1.425092 | 20 | 0.05 | 0.8 | 0.8977722 | 0.68 | 1.785046 | 3.971891 | 1 | 427.0487 |  | 1.301849 | 0.7592428 | 0.8267117 | 1.592324 | 1.189548 | 1.209135 | 1.384192 | 12 | [6 empty] | 1.301849 | 0.7592428 | 1.592324 | 1.384192 | 1.189548 | 1.209135 |  |  | 425.45 |  |  | 2.737599e-05 | 8.962059 | 0.2268496 | 4.951115 | 7.242077 | 7.729093 | 571.6456 | 1.000103 | 2.54951 | 245.0964 |  |  |  | 0.85 | 0.9014184 | 0.9995511 | 0.9010138 |  | 562.3853 | 242.9928 |  | 0.7658617 | 8.962059 |  |  | 91.30814 | 2.54951 | 0.1036286 |  |  | 0.1036286 | 0.226471 | 4.947808 | 7.240955 | 227.7794 | 106.3625 | 2.737599e-05 | 7.72936 | 571.5865 | [8 empty] | 1.4 | 0.8 | 1.4 | 1.6 | 1.2 | 1.4 | 0 | [10 empty] | 1 | 0.5869344 | 0.1676643 | 491.2612
424 | Shao | 2016 | Joint type | G20 | 11-5-O4.5-0-i-2.5-3-19.25 | 799.3103 | 493.776 | 493.776 | 37.44828 | 35.814 | 13.78723 | 13.78723 | 556.26 | 68.58 | 104.14 | 347.472 | 2 | 508 | 2.414894 | 2.414894 | 4.5 | 4.5 | 5.5 | 83.99128 |  |  | 697.931 | 101.2 | 1.159613 | 0 | 0 | 493.776 |  |  |  | 493.776 | 0.3755144 | 333.2617 | 0.7350309 | 1.25 | 2.5 | 287.4535 | 287.4535 | 3.357962 | 287.4535 | 1 | 1.334746 | 0 | 444.0578 | 1 | 383.6773 | 0.37 | 85.84747 | 469.5247 |  | 1.228723 | 536.5809 |  | 367.9934 | 0 | 0 | [7 empty] | 68.58 | [7 empty] | 68.58 | 173.736 | 1.590839 | 20 | 0 | 0 | 0.8977722 | 0.6804828 | 1.30848 | 2.081581 | 1 | 239.6919 |  | 1.571712 | 1.486463 | 1.3007 | 2.911784 | 1.159613 | 1.258211 | 1.218412 | 0 | 1.571712 | 1.486463 | 2.911784 | 1.218412 | 1.159613 | 1.258211 | [8 empty] | 493.776 |  |  | 2.592282e-05 | 6.510568 | 0.5574735 | 5.153574 | 5.871459 | 5.678658 | 601.8656 | 1.000128 | 2.345208 | 287.4535 |  |  |  | 0.85 | 0.9085106 | 1 | 0.9085106 |  | 554.701 | 285.4128 |  | 0.772234 | 6.510568 |  |  | 83.99128 | 2.345208 | 0.1865415 |  |  | 0.1865415 | 0.5565432 | 5.150133 | 5.869949 | 286.3407 | 123.444 | 2.592282e-05 | 5.678897 | 601.7883 |  |  | 171.45 | [5 empty] | 1.6 | 1.6 | 1.4 | 2.2 | 1.2 | 1.4 | 0 | [10 empty] | 1 | 0.5 | 0 | 572.8202
425 | Shao | 2016 | Joint type | G20 | 11-5-S5.5-0-i-2.5-3-19.25 | 931.0345 | 492.252 | 492.252 | 43.58621 | 35.814 | 13.74468 | 13.74468 | 558.8 | 69.85 | 83.82 | 347.472 | 2 | 508 | 2.450355 | 2.450355 | 5.5 | 5.5 | 6.5 | 91.30814 |  |  | 781.3793 | 113.3 | 1.221701 | 0 | 0 | 492.252 |  |  |  | 492.252 | 0.378397 | 357.8741 | 0.7356553 | 1.25 | 2.5 | 311.3166 | 311.3166 | 3.715529 | 311.3166 | 1 | 1.609115 | 0 | 477.5904 | 1 | 500.9442 | 0.3 | 74.8623 | 575.8065 |  | 1.237589 | 582.0207 |  | 480.4668 | 0 | 0 | [7 empty] | 69.85 | [7 empty] | 69.85 | 173.736 | 1.601088 | 20 | 0 | 0 | 0.8977722 | 0.68 | 1.410645 | 2.258567 | 1 | 259.6871 |  | 1.636087 | 1.357017 | 1.342528 | 3.008926 | 1.221701 | 1.302608 | 1.317367 | 0 | 1.636087 | 1.357017 | 3.008926 | 1.317367 | 1.221701 | 1.302608 | [8 empty] | 492.252 |  |  | 2.69126e-05 | 7.05141 | 0.4613887 | 5.174909 | 6.184907 | 6.077821 | 639.583 | 1.000119 | 2.54951 | 311.3166 |  |  |  | 0.85 | 0.9049645 | 1 | 0.9049645 |  | 599.8578 | 309.0997 |  | 0.7692199 | 7.05141 |  |  | 91.30814 | 2.54951 | 0.1665623 |  |  | 0.1665623 | 0.4606187 | 5.171453 | 6.183462 | 277.8809 | 123.063 | 2.69126e-05 | 6.078087 | 639.5066 | [8 empty] | 1.8 | 1.4 | 1.4 | 2.2 | 1.4 | 1.4 | 0 | [10 empty] | 1 | 0.5 | 0 | 593.1371
426 | Shao | 2016 | Joint type | G20 | 11-5-O4.5-6#3-i-2.5-3-19.25 | 799.3103 | 498.602 | 498.602 | 37.44828 | 35.814 | 13.92199 | 13.92199 | 551.18 | 67.31 | 96.52 | 344.932 | 2 | 508 | 2.379433 | 2.379433 | 4.5 | 4.5 | 5.5 | 83.99128 |  |  | 802.069 | 116.3 | 1.332548 | 12.7 | 12 | 101.6 | 2 | 1 |  | 498.602 | 0.3684836 | 338.1594 | 0.7341824 | 1.25 | 2.5 | 285.8864 | 285.8864 | 3.357962 | 285.8864 | 1 | 1.322355 | 0 | 448.3978 | 1 | 378.0433 | 0.37 | 86.68651 | 464.7298 |  | 1.5 | 658.7576 |  | 362.5897 | 0 | 0 | [7 empty] | 67.31 | [7 empty] | 67.31 | 172.466 | 1.578727 | 20 | 0.05 | 0.8 | 0.8977722 | 0.6804828 | 1.30848 | 3.112517 | 1 | 360.0807 |  | 1.788744 | 1.725883 | 1.217548 | 2.22747 | 1.332548 | 1.445519 | 1.199774 | 12 | [6 empty] | 1.788744 | 1.725883 | 2.22747 | 1.199774 | 1.332548 | 1.445519 |  |  | 498.602 |  |  | 2.617618e-05 | 6.488167 | 0.5544345 | 5.124625 | 5.846339 | 5.646613 | 601.9062 | 1.000128 | 2.345208 | 285.8864 |  |  |  | 0.85 | 0.9120567 | 0.9995511 | 0.9116473 |  | 554.8656 | 283.8811 |  | 0.7749002 | 6.488167 |  |  | 83.99128 | 2.345208 | 0.1855246 |  |  | 0.1855246 | 0.5535093 | 5.121203 | 5.84484 | 289.9602 | 124.6505 | 2.617618e-05 | 5.646853 | 601.8289 |  |  | 171.45 | [5 empty] | 1.8 | 1.8 | 1.2 | 2.2 | 1.4 | 1.6 | 0 | [10 empty] | 1 | 0.4326133 | 0.2514964 | 668.517
427 | Shao | 2016 | Joint type | G20 | 11-5-S5.5-6#3-i-2.5-3-19.25 | 931.0345 | 485.902 | 485.902 | 43.58621 | 35.814 | 13.56738 | 13.56738 | 563.88 | 71.12 | 86.36 | 350.012 | 2 | 508 | 2.485816 | 2.485816 | 5.5 | 5.5 | 6.5 | 91.30814 |  |  | 837.931 | 121.5 | 1.312726 | 12.7 | 12 | 101.6 | 2 | 1 |  | 485.902 | 0.386827 | 350.9716 | 0.736644 | 1.25 | 2.5 | 312.5334 | 312.5334 | 3.715529 | 312.5334 | 1 | 1.626046 | 0 | 471.4295 | 1 | 508.1938 | 0.3 | 73.89658 | 582.0903 |  | 1.5 | 700.1616 |  | 487.42 | 0 | 0 | [7 empty] | 71.12 | [7 empty] | 71.12 | 175.006 | 1.612979 | 20 | 0.05 | 0.8 | 0.8977722 | 0.68 | 1.410645 | 3.403856 | 1 | 388.9569 |  | 1.777426 | 1.439521 | 1.196768 | 2.154303 | 1.312726 | 1.399964 | 1.265578 | 12 | [6 empty] | 1.777426 | 1.439521 | 2.154303 | 1.265578 | 1.312726 | 1.399964 |  |  | 485.902 |  |  | 2.656543e-05 | 7.082329 | 0.463192 | 5.205716 | 6.215421 | 6.124718 | 638.3136 | 1.000119 | 2.54951 | 312.5334 |  |  |  | 0.85 | 0.9014184 | 0.9995511 | 0.9010138 |  | 598.5374 | 310.2715 |  | 0.7658617 | 7.082329 |  |  | 91.30814 | 2.54951 | 0.1672133 |  |  | 0.1672133 | 0.4624191 | 5.20224 | 6.213966 | 273.1184 | 121.4755 | 2.656543e-05 | 6.124981 | 638.2374 | [8 empty] | 1.8 | 1.6 | 1.4 | 2.2 | 1.4 | 1.4 | 0 | [10 empty] | 1 | 0.4421473 | 0.2514964 | 662.0935
428 | Shao | 2016 | Joint type | G20 | (3@5.35)11-5-O4.5-0-i-2.5-3-19.25 | 799.3103 | 495.3 | 495.3 | 37.44828 | 35.814 | 13.82979 | 13.82979 | 558.8 | 71.12 | 93.98 | 154.559 | 3 | 508 | 2.485816 | 2.485816 | 4.5 | 4.5 | 5.5 | 83.99128 |  |  | 568.9655 | 82.5 | 1.151586 | 0 | 0 | 495.3 |  |  |  | 495.3 | 0.3760684 | 223.2038 | 0.7359487 | 1.25 | 2.5 | 193.0483 | 193.0483 | 3.357962 | 193.0483 | 1 | 2.045837 | 0 | 445.4283 | 1 | 394.9453 | 0.37 | 86.11243 | 481.0578 |  | 1.246454 | 545.2976 |  | 378.8009 | 0 | 0 | [7 empty] | 71.12 | [7 empty] | 71.12 | 77.2795 | 1.426857 | 20 | 0 | 0 | 0.8977722 | 0.6804828 | 1.30848 | 1.867014 | 1 | 215.3025 |  | 1.277345 | 1.182738 | 1.043404 | 2.642634 | 1.151586 | 1.226402 | 1.256027 | 0 | 1.277345 | 1.182738 | 2.642634 | 1.256027 | 1.151586 | 1.226402 | [8 empty] | 495.3 |  |  | 2.600283e-05 | 6.561792 | 0.3743887 | 4.429468 | 5.598466 | 5.763826 | 494.0714 | 1.000127 | 2.345208 | 193.0483 |  |  |  | 0.85 | 0.9014184 | 1 | 0.9014184 |  | 463.9307 | 191.6861 |  | 0.7662057 | 6.561792 |  |  | 83.99128 | 2.345208 | 0.1252777 |  |  | 0.1252777 | 0.3737639 | 4.426509 | 5.597298 | 287.4837 | 123.825 | 2.600283e-05 | 5.764022 | 494.0089 |  |  | 171.45 | [5 empty] | 1.4 | 1.2 | 1.4 | 2.2 | 1.2 | 1.4 | 0 | [10 empty] | 1 | 0.6342199 | 0 | 452.9881
429 | Shao | 2016 | Joint type | G20 | (3@5.35)11-5-S5.5-0-i-2.5-3-19.25 | 931.0345 | 489.966 | 489.966 | 43.58621 | 35.814 | 13.68085 | 13.68085 | 556.26 | 71.12 | 87.63 | 153.289 | 3 | 508 | 2.485816 | 2.485816 | 5.5 | 5.5 | 6.5 | 91.30814 |  |  | 607.5862 | 88.1 | 1.174074 | 0 | 0 | 489.966 |  |  |  | 489.966 | 0.3784344 | 236.9227 | 0.7363401 | 1.25 | 2.5 | 206.3126 | 206.3126 | 3.715529 | 206.3126 | 1 | 2.463222 | 0 | 475.3725 | 1 | 508.1938 | 0.3 | 74.51464 | 582.7084 |  | 1.246454 | 584.6141 |  | 487.42 | 0 | 0 | [7 empty] | 71.12 | [7 empty] | 71.12 | 76.6445 | 1.425092 | 20 | 0 | 0 | 0.8977722 | 0.68 | 1.410645 | 2.010298 | 1 | 230.6283 |  | 1.278127 | 1.042693 | 1.039294 | 2.634483 | 1.174074 | 1.2265 | 1.309051 | 0 | 1.278127 | 1.042693 | 2.634483 | 1.309051 | 1.174074 | 1.2265 | [8 empty] | 489.966 |  |  | 2.678762e-05 | 7.079149 | 0.3057668 | 4.406941 | 5.897208 | 6.165639 | 517.5025 | 1.000118 | 2.54951 | 206.3126 |  |  |  | 0.85 | 0.9014184 | 1 | 0.9014184 |  | 495.3821 | 204.8358 |  | 0.7662057 | 7.079149 |  |  | 91.30814 | 2.54951 | 0.1103825 |  |  | 0.1103825 | 0.3052566 | 4.403997 | 5.896113 | 276.1664 | 122.4915 | 2.678762e-05 | 6.165851 | 517.4416 | [8 empty] | 1.4 | 1.2 | 1.4 | 2.2 | 1.2 | 1.4 | 0 | [10 empty] | 1 | 0.6359929 | 0 | 464.1425
430 | Shao | 2016 | Joint type | G20 | (3@5.35)11-5-O4.5-6#3-i-2.5-3-19.25 | 799.3103 | 492.252 | 492.252 | 37.44828 | 35.814 | 13.74468 | 13.74468 | 553.72 | 64.77 | 96.52 | 158.369 | 3 | 508 | 2.308511 | 2.308511 | 4.5 | 4.5 | 5.5 | 83.99128 |  |  | 626.2069 | 90.8 | 1.295626 | 12.7 | 12 | 101.6 | 2 | 1 |  | 492.252 | 0.374957 | 221.1466 | 0.7335913 | 1.25 | 2.5 | 190.093 | 190.093 | 3.357962 | 190.093 | 1 | 1.929452 | 0 | 442.6872 | 1 | 366.7752 | 0.37 | 85.5825 | 452.3577 |  | 1.5 | 653.875 |  | 351.7823 | 0 | 0 | [7 empty] | 64.77 | [7 empty] | 64.77 | 79.1845 | 1.385959 | 20 | 0.05 | 0.8 | 0.8977722 | 0.6804828 | 1.30848 | 2.860285 | 1 | 328.8719 |  | 1.414558 | 1.384318 | 0.9576859 | 1.904106 | 1.295626 | 1.378694 | 1.255358 | 12 | [6 empty] | 1.414558 | 1.384318 | 1.904106 | 1.255358 | 1.295626 | 1.378694 |  |  | 492.252 |  |  | 2.584281e-05 | 6.438104 | 0.3686572 | 4.319238 | 5.482403 | 5.680783 | 483.3237 | 1.000125 | 2.345208 | 190.093 |  |  |  | 0.85 | 0.9191489 | 0.9995511 | 0.9187363 |  | 454.203 | 188.734 |  | 0.7809259 | 6.438104 |  |  | 83.99128 | 2.345208 | 0.1233599 |  |  | 0.1233599 | 0.368042 | 4.316353 | 5.481269 | 285.1977 | 123.063 | 2.584281e-05 | 5.680968 | 483.2631 |  |  | 171.45 | [5 empty] | 1.6 | 1.4 | 1.4 | 2 | 1.4 | 1.4 | 0 | [10 empty] | 1 | 0.5723947 | 0.1676643 | 498.8273
431 | Shao | 2016 | Joint type | G20 | (3@5.35)11-5-S5.5-6#3-i-2.5-3-19.25 | 931.0345 | 488.95 | 488.95 | 43.58621 | 35.814 | 13.65248 | 13.65248 | 553.72 | 68.58 | 86.36 | 154.559 | 3 | 508 | 2.414894 | 2.414894 | 5.5 | 5.5 | 6.5 | 91.30814 |  |  | 675.8621 | 98 | 1.317453 | 12.7 | 12 | 101.6 | 2 | 1 |  | 488.95 | 0.3774892 | 236.1861 | 0.7353766 | 1.25 | 2.5 | 204.8891 | 204.8891 | 3.715529 | 204.8891 | 1 | 2.409571 | 0 | 474.3868 | 1 | 493.6946 | 0.3 | 74.36012 | 568.0548 |  | 1.5 | 702.69 |  | 473.5135 | 0 | 0 | [7 empty] | 68.58 | [7 empty] | 68.58 | 77.2795 | 1.40881 | 20 | 0.05 | 0.8 | 0.8977722 | 0.68 | 1.410645 | 3.115846 | 1 | 357.1069 |  | 1.424707 | 1.189783 | 0.9618211 | 1.892605 | 1.317453 | 1.37587 | 1.342867 | 12 | [6 empty] | 1.424707 | 1.189783 | 1.892605 | 1.342867 | 1.317453 | 1.37587 |  |  | 488.95 |  |  | 2.673207e-05 | 7.027041 | 0.3036571 | 4.362404 | 5.8493 | 6.131389 | 513.0067 | 1.000117 | 2.54951 | 204.8891 |  |  |  | 0.85 | 0.9085106 | 0.9995511 | 0.9081028 |  | 491.2252 | 203.4155 |  | 0.7718874 | 7.027041 |  |  | 91.30814 | 2.54951 | 0.1096209 |  |  | 0.1096209 | 0.3031503 | 4.35949 | 5.848218 | 275.4044 | 122.2375 | 2.673207e-05 | 6.131596 | 512.9465 | [8 empty] | 1.6 | 1.2 | 1.4 | 2 | 1.4 | 1.4 | 0 | [10 empty] | 1 | 0.5852981 | 0.1676643 | 503.2977